{"text_format":"3","workbook":"xlsx","n_sheets":2,"sheets":["Data","Calc"],"not_rendered":{"macros":1,"defined_names":5},"read":"whole","date_system":"1900"}

{"sheet":"Data","index":0,"n_rows":138,"n_cols":159,"rows_kept":138}
["Ver 12.00.09",null,"2021-02-01",{"$nulls":4},1548.1,1308.5,{"v":1014,"d":"1014.0"},768.2,706.5,656.3,643.9,589.3,587.6,546.1,486.1,{"v":480,"d":"480.0"},435.8,404.7,{"v":365,"d":"365.0"},{"$nulls":55},270,280,290,300,310,320,330,340,350,360,370,380,390,400,420,440,460,480,500,550,600,650,700,800,1060,1500,2000,null,270,280,290,300,310,320,330,340,350,360,370,380,390,400,420,440,460,480,500,550,600,650,700,800,1060,1500,2000]
["No.","GTYPE",null,"vd","ve","nF-nC","nF'-nC'","n1548","n1309","nt","nA'","nr","nC","nC'","nD","nd","ne","nF","nF'","ng","nh","ni","nC-nt","nC-nA'","nd-nC","ne-nC","Ct","CA'","dC","eC","ng-nd","ng-nF","nh-ng","ni-ng","gd","gF","hg","ig","nC'-nt","ne-nC'","nF'-ne","ni-nF'","C't","eC'","F'e","iF'","DgF","A0","A1","A2","A3","A4","A5","HK","HKL","HV","Ha","E","G","PO","Tg","At","Low-Range","a-Low","High-Range","a-High","Th","Cp","RW","RA","DW","B","C80","(C70)","C05","SG","T1_thick","T1_270","T1_280","T1_290","T1_300 ","T1_310 ","T1_320 ","T1_330 ","T1_340 ","T1_350 ","T1_360 ","T1_370 ","T1_380 ","T1_390 ","T1_400","T1_420","T1_440","T1_460","T1_480","T1_500","T1_550","T1_600","T1_650","T1_700","T1_800","T1_1060","T1_1500","T1_2000","T2_thick","T2_270","T2_280","T2_290","T2_300","T2_310","T2_320","T2_330","T2_340","T2_350","T2_360","T2_370","T2_380","T2_390","T2_400","T2_420","T2_440","T2_460","T2_480","T2_500","T2_550","T2_600","T2_650","T2_700","T2_800","T2_1060","T2_1500","T2_2000","D0","D1","D2","E0","E1","lambdaTK","rel-40/-20_1548.1","rel-40/-20_d","rel-40/-20_g","rel-0/+20_1548.1","rel-0/+20_d","rel-0/+20_g","rel+40/+60_1548.1","rel+40/+60_d","rel+40/+60_g","abs-40/-20_1548.1","abs-40/-20_d","abs-40/-20_g","abs-0/+20_1548.1","abs-0/+20_d","abs-0/+20_g","abs+40/+60_1548.1","abs+40/+60_d","abs+40/+60_g","PF","Memo","Remarks"]
[1,434950,"K-CaFK95",{"v":95,"d":"95.0"},94.4,0.00457,0.00461,1.42562,1.42706,1.42898,1.43121,1.43203,1.43285,1.43308,1.43422,1.43425,1.43535,1.43742,1.43769,1.43986,1.44187,1.44523,0.00387,{"v":1.64E-3,"d":"0.00164"},{"v":1.4E-3,"d":"0.00140"},{"v":0.0025,"d":"0.00250"},0.847,0.359,0.306,0.547,0.00561,0.00244,0.00201,0.00537,1.228,0.534,{"v":0.44,"d":"0.440"},1.175,{"v":0.0041,"d":"0.00410"},0.00227,0.00234,0.00754,0.889,0.492,0.508,1.636,0.0496,2.0408226,{"v":-0.0045471403,"d":"-4.5471403E-03"},{"v":5.8631038E-3,"d":"5.8631038E-03"},{"v":0.00012966471,"d":"1.2966471E-04"},{"v":-1.1902639E-5,"d":"-1.1902639E-05"},{"v":6.9279944e-07,"d":"6.9279944E-07"},331,3,348,500,718,279,0.287,431,450,"-30/+70",129,"+100/+300",167,0.796,730,2,4,1,"BB",33,null,28,3.54,3,0.082,0.178,{"v":0.32,"d":"0.320"},0.505,0.688,0.828,0.913,0.959,{"v":0.98,"d":"0.980"},{"v":0.99,"d":"0.990"},0.997,0.998,0.998,0.998,0.998,0.998,0.998,0.998,0.998,0.998,0.998,0.998,0.998,0.998,0.998,0.998,0.998,10,"","",0.022,0.103,0.288,0.534,0.739,0.871,0.935,0.968,0.989,0.993,0.995,0.998,0.998,0.998,0.998,0.998,0.998,0.998,0.998,0.998,0.998,0.998,0.998,0.998,0.998,{"v":-2.06e-05,"d":"-2.06E-05"},{"v":-5.62E-9,"d":"-5.62E-09"},{"v":-2.69e-11,"d":"-2.69E-11"},{"v":3.17e-07,"d":"3.17E-07"},{"v":3.49e-10,"d":"3.49E-10"},0.174,-5.4,-5.2,-4.9,{"v":-6,"d":"-6.0"},-5.8,-5.5,-6.5,-6.2,-5.9,-7.3,-7.1,-6.9,-7.4,-7.2,-6.9,-7.6,-7.3,{"v":-7,"d":"-7.0"},"A","Optical Glass for Precision Molding"]
[2,497815,"K-PFK80",81.5,80.9,{"v":0.0061,"d":"0.00610"},0.00616,1.48591,1.48768,1.49007,1.49299,1.49406,1.49514,1.49543,1.49694,{"v":1.497,"d":"1.49700"},1.49845,1.50124,1.50159,1.50452,1.50722,1.51178,0.00507,{"v":2.15E-3,"d":"0.00215"},0.00186,{"v":3.31E-3,"d":"0.00331"},0.831,0.352,0.305,0.543,0.00752,0.00328,{"v":0.0027,"d":"0.00270"},{"v":7.26E-3,"d":"0.00726"},1.233,0.538,0.443,{"v":1.19,"d":"1.190"},0.00536,0.00302,{"v":3.14E-3,"d":"0.00314"},0.01019,{"v":0.87,"d":"0.870"},{"v":0.49,"d":"0.490"},{"v":0.51,"d":"0.510"},1.654,0.0309,2.2178347,{"v":-0.0055966846,"d":"-5.5966846E-03"},{"v":0.0083703747,"d":"8.3703747E-03"},{"v":1.097485E-4,"d":"1.0974850E-04"},{"v":-3.3983937E-6,"d":"-3.3983937E-06"},{"v":2.5836351e-07,"d":"2.5836351E-07"},354,4,312,450,796,309,0.287,461,483,"-30/+70",134,"+100/+300",154,{"v":0.74,"d":"0.740"},676,1,3,1,"B",34,null,27,{"v":3.6,"d":"3.60"},3,0.332,{"v":0.44,"d":"0.440"},0.577,0.713,0.824,{"v":0.9,"d":"0.900"},0.952,0.977,0.989,0.996,0.998,0.998,0.998,0.998,0.998,0.998,0.998,0.998,0.998,0.998,0.998,0.998,0.998,0.998,0.998,0.998,0.998,10,0.025,0.065,{"v":0.16,"d":"0.160"},0.324,0.525,0.705,0.849,0.928,0.963,0.989,0.993,0.998,0.998,0.998,0.998,0.998,0.998,0.998,0.998,0.998,0.998,0.998,0.998,0.998,0.998,0.998,0.998,{"v":-1.91E-5,"d":"-1.91E-05"},{"v":-2.54e-09,"d":"-2.54E-09"},{"v":-5.06e-11,"d":"-5.06E-11"},{"v":3.29e-07,"d":"3.29E-07"},{"v":5.19e-11,"d":"5.19E-11"},0.188,-5.8,-5.5,-5.1,-6.2,{"v":-6,"d":"-6.0"},-5.6,-6.7,-6.4,-6.1,-7.8,-7.5,-7.2,-7.7,-7.5,-7.1,-7.8,-7.6,-7.2,"B","Optical Glass for Precision Molding"]
[3,486852,"K-PFK85",85.2,84.7,{"v":0.0057,"d":"0.00570"},0.00575,1.47546,1.47705,1.47924,1.48191,{"v":1.4829,"d":"1.48290"},1.48389,1.48417,1.48558,1.48563,1.48699,1.48959,1.48992,1.49266,1.49519,1.49945,0.00465,{"v":1.98E-3,"d":"0.00198"},{"v":1.74E-3,"d":"0.00174"},{"v":0.0031,"d":"0.00310"},0.816,0.347,0.305,0.544,0.00703,0.00307,0.00253,{"v":6.79E-3,"d":"0.00679"},1.233,0.539,0.444,1.191,0.00493,{"v":2.82E-3,"d":"0.00282"},0.00293,0.00953,0.857,{"v":0.49,"d":"0.490"},{"v":0.51,"d":"0.510"},1.657,0.0381,2.1858326,{"v":-0.0050155632,"d":"-5.0155632E-03"},{"v":0.0075107775,"d":"7.5107775E-03"},{"v":1.7770562E-4,"d":"1.7770562E-04"},{"v":-1.2164148e-05,"d":"-1.2164148E-05"},{"v":6.1341005e-07,"d":"6.1341005E-07"},338,3,327,470,691,264,0.306,452,484,"-30/+70",129,"+100/+300",163,{"v":0.7,"d":"0.700"},623,1,1,1,"BB",34,null,29,3.97,3,0.207,0.242,0.376,{"v":0.54,"d":"0.540"},0.676,0.833,0.916,0.958,0.981,0.991,0.996,0.998,0.998,0.998,0.998,0.998,0.998,0.998,0.998,0.998,0.998,0.998,0.998,0.998,0.998,0.998,0.998,10,"","",0.038,0.128,0.271,0.543,0.746,0.869,0.939,0.972,0.988,0.998,0.998,0.998,0.998,0.998,0.998,0.998,0.998,0.998,0.998,0.998,0.998,0.998,0.998,0.998,0.998,{"v":-2.28e-05,"d":"-2.28E-05"},{"v":-1.71e-09,"d":"-1.71E-09"},{"v":6.72e-11,"d":"6.72E-11"},{"v":3.39E-7,"d":"3.39E-07"},{"v":4.74e-10,"d":"4.74E-10"},0.176,-6.8,-6.6,-6.3,-7.6,-7.3,{"v":-7,"d":"-7.0"},-7.9,-7.6,-7.2,-8.8,-8.6,-8.3,{"v":-9,"d":"-9.0"},-8.8,-8.5,{"v":-9,"d":"-9.0"},-8.8,-8.4,"C","Optical Glass for Precision Molding"]
[4,459900,"K-PFK90",{"v":90,"d":"90.0"},89.5,{"v":0.0051,"d":"0.00510"},0.00514,1.44941,1.45094,1.45299,1.45545,1.45635,1.45724,1.45749,1.45876,{"v":1.4588,"d":"1.45880"},1.46002,1.46234,1.46263,1.46508,1.46733,1.47111,0.00425,0.00179,{"v":1.56E-3,"d":"0.00156"},0.00278,0.833,0.351,0.306,0.545,{"v":6.28E-3,"d":"0.00628"},0.00274,0.00225,0.00603,1.231,0.537,0.441,1.182,{"v":0.0045,"d":"0.00450"},0.00253,0.00261,0.00848,0.875,0.492,0.508,{"v":1.65,"d":"1.650"},0.0444,2.1094643,{"v":-0.0048026812,"d":"-4.8026812E-03"},{"v":0.0067645351,"d":"6.7645351E-03"},{"v":8.3329962e-05,"d":"8.3329962E-05"},{"v":3.4196126e-07,"d":"3.4196126E-07"},{"v":-8.4933854e-08,"d":"-8.4933854E-08"},350,4,353,513,678,262,0.294,431,461,"-30/+70",137,"+100/+300",165,0.744,680,1,2,1,"BB",34,null,29,3.72,3,0.194,0.274,0.422,0.592,0.732,0.866,0.932,0.966,0.987,0.993,0.997,0.998,0.998,0.998,0.998,0.998,0.998,0.998,0.998,0.998,0.998,0.998,0.998,0.998,0.998,0.998,0.998,10,"",0.013,0.056,0.175,0.354,0.619,0.791,0.893,0.958,0.977,0.991,0.996,0.995,0.998,0.998,0.998,0.998,0.998,0.998,0.998,0.998,0.998,0.998,0.998,0.998,0.998,0.998,{"v":-2.23E-5,"d":"-2.23E-05"},{"v":-2.13e-09,"d":"-2.13E-09"},{"v":9.79e-11,"d":"9.79E-11"},{"v":2.57e-07,"d":"2.57E-07"},{"v":-1.68e-10,"d":"-1.68E-10"},0.221,-6.1,-5.9,-5.6,{"v":-7,"d":"-7.0"},-6.8,-6.5,-7.3,-7.1,-6.8,-8.1,-7.9,-7.6,-8.4,-8.3,{"v":-8,"d":"-8.0"},-8.4,-8.2,{"v":-8,"d":"-8.0"},"C","Optical Glass for Precision Molding"]
[5,592683,"K-GFK68",68.3,{"v":68,"d":"68.0"},0.00867,0.00874,1.57817,1.58014,1.58301,1.58684,{"v":1.5883,"d":"1.58830"},1.58978,{"v":1.5902,"d":"1.59020"},1.59232,{"v":1.5924,"d":"1.59240"},1.59446,1.59845,1.59894,1.60318,{"v":1.6071,"d":"1.60710"},1.61375,{"v":6.77E-3,"d":"0.00677"},0.00294,0.00262,0.00468,0.781,0.339,0.302,{"v":0.54,"d":"0.540"},0.01078,0.00473,0.00392,0.01057,1.243,0.546,0.452,1.219,0.00719,0.00426,0.00448,0.01481,0.823,0.487,0.513,1.695,0.0167,2.4994867,{"v":-5.9285872E-3,"d":"-5.9285872E-03"},{"v":0.012743526,"d":"1.2743526E-02"},{"v":0.00015469636,"d":"1.5469636E-04"},{"v":3.9947612e-06,"d":"3.9947612E-06"},{"v":-1.760356e-07,"d":"-1.7603560E-07"},368,4,390,540,683,261,0.308,512,536,"-30/+70",129,"+100/+300",152,0.567,487,1,1,1,"B",34,null,28,4.51,3,0.762,0.811,{"v":0.86,"d":"0.860"},0.894,{"v":0.89,"d":"0.890"},0.958,0.973,0.987,0.992,0.996,0.998,0.998,0.998,0.998,0.998,0.998,0.998,0.998,0.998,0.998,0.998,0.998,0.998,0.998,0.998,0.998,0.998,10,0.404,0.497,0.606,0.689,0.678,0.866,0.914,0.957,0.973,0.985,0.994,0.995,0.992,0.998,0.998,0.998,0.998,0.998,0.998,0.998,0.998,0.998,0.998,0.998,0.998,0.998,0.997,{"v":-2.36e-05,"d":"-2.36E-05"},{"v":2.85e-09,"d":"2.85E-09"},{"v":4.82e-11,"d":"4.82E-11"},{"v":4.01E-7,"d":"4.01E-07"},{"v":2.74e-10,"d":"2.74E-10"},0.183,-8.9,-8.6,-8.1,-9.5,-9.2,-8.7,-9.7,-9.4,-8.9,{"v":-11,"d":"-11.0"},-10.8,-10.4,-11.1,-10.8,-10.3,-10.9,-10.6,-10.1,"A","Optical Glass for Precision Molding"]
[6,569713,"K-GFK70",71.3,70.9,0.00798,0.00805,1.55577,1.55766,1.56038,1.56395,{"v":1.5653,"d":"1.56530"},1.56666,1.56705,{"v":1.569,"d":"1.56900"},1.56907,1.57098,1.57464,{"v":1.5751,"d":"1.57510"},1.57899,1.58258,1.58864,{"v":6.28E-3,"d":"0.00628"},0.00271,0.00241,0.00432,0.787,{"v":0.34,"d":"0.340"},0.302,0.541,{"v":9.92E-3,"d":"0.00992"},0.00435,0.00359,0.00965,1.243,0.545,{"v":0.45,"d":"0.450"},1.209,0.00667,0.00393,0.00412,0.01354,0.829,0.488,0.512,1.682,0.0207,2.4293935,{"v":-0.0057591097,"d":"-5.7591097E-03"},{"v":0.011512013,"d":"1.1512013E-02"},{"v":0.0001324924,"d":"1.3249240E-04"},{"v":7.3250033e-06,"d":"7.3250033E-06"},{"v":-5.7195445e-07,"d":"-5.7195445E-07"},332,3,352,620,663,256,0.295,485,509,"-30/+70",132,"+100/+300",156,0.553,498,1,1,1,"B",34,null,28,4.46,3,{"v":0.8,"d":"0.800"},{"v":0.85,"d":"0.850"},0.911,0.935,0.891,0.974,0.987,0.994,0.998,0.996,0.998,0.998,0.998,0.998,0.998,0.998,0.998,0.998,0.998,0.998,0.998,0.998,0.998,0.998,0.998,0.998,0.998,10,0.476,0.581,0.732,0.799,0.681,0.916,0.957,0.979,0.992,0.987,0.994,0.996,0.991,0.992,0.997,0.997,0.997,0.998,0.998,0.998,0.998,0.998,0.998,0.998,0.998,0.998,0.998,{"v":-2.47e-05,"d":"-2.47E-05"},{"v":-1.68E-9,"d":"-1.68E-09"},{"v":-2.49e-11,"d":"-2.49E-11"},{"v":3.77E-7,"d":"3.77E-07"},3.45E-10,0.178,-9.1,-8.9,-8.5,-9.7,-9.4,{"v":-9,"d":"-9.0"},-10.1,-9.8,-9.3,-11.2,{"v":-11,"d":"-11.0"},-10.7,-11.2,-10.9,-10.6,-11.3,{"v":-11,"d":"-11.0"},-10.6,"A","Optical Glass for Precision Molding"]
[7,518635,"K-PBK40",63.5,63.4,0.00815,{"v":0.0082,"d":"0.00820"},1.50107,{"v":1.5041,"d":"1.50410"},1.50795,1.51216,1.51364,1.51508,{"v":1.5155,"d":"1.51550"},1.51753,{"v":1.5176,"d":"1.51760"},1.51954,1.52323,{"v":1.5237,"d":"1.52370"},1.52758,1.53116,1.53718,0.00713,0.00292,0.00252,0.00446,0.875,0.358,0.309,0.547,0.00998,0.00435,0.00358,{"v":0.0096,"d":"0.00960"},1.225,0.534,0.439,1.178,0.00755,0.00404,0.00416,0.01348,0.921,0.493,0.507,1.644,-0.0034,2.2744024,{"v":-0.01070289,"d":"-1.0702890E-02"},{"v":0.010577306,"d":"1.0577306E-02"},{"v":0.00022857431,"d":"2.2857431E-04"},{"v":-7.2914225e-06,"d":"-7.2914225E-06"},{"v":2.4124054e-07,"d":"2.4124054E-07"},615,6,606,70,799,325,0.229,501,549,"-30/+70",54,"+100/+300",73,{"v":1.07,"d":"1.070"},836,1,1,2,null,33,null,29,2.39,3,0.182,0.338,{"v":0.52,"d":"0.520"},0.685,0.812,0.894,0.943,{"v":0.97,"d":"0.970"},0.985,0.991,0.995,0.996,0.997,0.998,0.998,0.998,0.998,0.998,0.998,0.998,0.998,0.998,0.998,0.998,0.998,0.997,{"v":0.99,"d":"0.990"},10,"",0.027,0.113,0.284,0.499,0.689,0.823,0.904,0.949,0.971,0.982,0.987,0.991,0.993,0.992,0.993,0.995,0.995,0.995,0.997,0.996,0.996,0.996,0.996,0.996,0.989,0.968,{"v":4.9100000000000004E-6,"d":"4.91E-06"},{"v":2.06e-08,"d":"2.06E-08"},1.52E-11,{"v":4.18e-07,"d":"4.18E-07"},{"v":1.61e-10,"d":"1.61E-10"},0.165,3.3,3.9,4.5,3.4,{"v":4,"d":"4.0"},4.6,3.8,4.4,{"v":5,"d":"5.0"},1.3,1.8,2.4,{"v":2,"d":"2.0"},2.5,3.1,2.7,3.2,3.8,"A","Optical Glass for Precision Molding"]
[8,523623,"K-PBK50",62.3,{"v":62,"d":"62.0"},0.00839,0.00846,1.50578,1.50879,1.51263,1.51691,1.51843,1.51992,1.52033,1.52243,{"v":1.5225,"d":"1.52250"},1.52451,1.52831,1.52879,1.53281,1.53652,1.54282,0.00729,0.00301,0.00258,0.00459,0.869,0.359,0.308,0.547,0.01031,{"v":0.0045,"d":"0.00450"},0.00371,0.01001,1.229,0.536,0.442,1.193,{"v":0.0077,"d":"0.00770"},0.00418,{"v":4.28E-3,"d":"0.00428"},0.01403,{"v":0.91,"d":"0.910"},0.494,0.506,1.658,-0.0034,2.2879519,{"v":-0.010513752,"d":"-1.0513752E-02"},{"v":0.010963175,"d":"1.0963175E-02"},{"v":0.00027027054,"d":"2.7027054E-04"},{"v":-1.7054549e-05,"d":"-1.7054549E-05"},{"v":1.0857039E-6,"d":"1.0857039E-06"},514,5,493,87,762,312,0.222,481,518,"-30/+70",67,"+100/+300",92,0.986,849,3,4,2,null,34,null,29,2.43,3,0.264,{"v":0.32,"d":"0.320"},0.481,0.654,0.788,0.882,0.937,0.967,0.982,0.992,0.995,0.997,0.998,0.998,0.998,0.998,0.998,0.998,0.998,0.998,0.998,0.998,0.998,0.998,0.998,0.998,0.992,10,0.012,0.022,0.087,0.242,0.452,0.658,0.804,0.894,0.943,0.974,0.984,0.989,0.993,0.996,0.998,0.998,0.998,0.998,0.998,0.998,0.998,0.998,0.998,0.998,0.998,0.998,0.974,{"v":5.1E-8,"d":"5.10E-08"},{"v":2.09e-08,"d":"2.09E-08"},{"v":-1.11e-11,"d":"-1.11E-11"},{"v":4.38e-07,"d":"4.38E-07"},{"v":5.79e-10,"d":"5.79E-10"},0.176,1.2,1.7,2.2,1.4,{"v":2,"d":"2.0"},2.6,1.8,2.4,3.1,-0.8,-0.4,0.1,-0.1,0.4,{"v":1,"d":"1.0"},0.6,1.2,1.9,"C","Optical Glass for Precision Molding"]
[9,527623,"K-PBK60",62.3,62.1,0.00847,0.00852,1.51005,1.51326,1.51731,1.52173,1.52328,1.52479,1.52521,1.52732,{"v":1.5274,"d":"1.52740"},1.52942,1.53326,1.53373,1.53778,1.54151,1.54783,0.00748,0.00306,0.00261,0.00463,0.883,0.361,0.308,0.547,0.01038,0.00452,0.00373,0.01005,1.226,0.534,{"v":0.44,"d":"0.440"},1.187,{"v":0.0079,"d":"0.00790"},0.00421,0.00431,{"v":0.0141,"d":"0.01410"},0.927,0.494,0.506,1.655,-0.0054,2.3028575,{"v":-0.011402225,"d":"-1.1402225E-02"},{"v":0.011233487,"d":"1.1233487E-02"},{"v":1.7866325E-4,"d":"1.7866325E-04"},{"v":-7.1547007e-07,"d":"-7.1547007E-07"},{"v":1.1484315e-07,"d":"1.1484315E-07"},560,6,514,80,542,216,0.251,495,549,"-30/+70",61,"+100/+300",74,0.989,833,3,4,1,null,34,null,29,2.45,3,0.126,0.273,0.432,0.604,0.746,0.848,0.912,0.953,0.974,0.986,0.991,0.993,0.995,0.996,0.997,0.997,0.998,0.998,0.998,0.998,0.998,0.998,0.998,0.998,0.998,0.997,0.986,10,"",0.013,0.061,0.186,0.376,0.578,0.736,0.852,0.917,0.954,0.971,0.976,0.982,0.987,0.991,0.988,0.992,0.994,0.995,0.996,0.996,0.996,0.996,0.996,0.997,0.989,0.953,{"v":5.28e-06,"d":"5.28E-06"},{"v":1.64e-08,"d":"1.64E-08"},-1.95E-10,{"v":4.09e-07,"d":"4.09E-07"},{"v":6.61e-10,"d":"6.61E-10"},0.179,{"v":3,"d":"3.0"},3.5,{"v":4,"d":"4.0"},3.6,4.2,4.8,3.7,4.3,{"v":5,"d":"5.0"},{"v":1,"d":"1.0"},1.4,1.9,2.1,2.7,3.3,2.5,3.1,3.8,null,"Optical Glass for Precision Molding"]
[10,525704,"K-PMK30",70.4,70.1,0.00746,0.00751,1.50965,1.51249,1.51604,1.51999,1.52136,{"v":1.5227,"d":"1.52270"},1.52307,1.52494,{"v":1.525,"d":"1.52500"},1.52679,1.53016,1.53058,1.53413,1.53739,1.54286,0.00666,0.00271,{"v":2.3E-3,"d":"0.00230"},0.00409,0.893,0.363,0.308,0.548,0.00913,0.00397,0.00326,0.00873,1.224,0.532,0.437,{"v":1.17,"d":"1.170"},0.00703,0.00372,{"v":3.79E-3,"d":"0.00379"},0.01228,0.936,0.495,0.505,1.635,0.0064,2.2984199,{"v":-0.0098977917,"d":"-9.8977917E-03"},{"v":0.010454435,"d":"1.0454435E-02"},{"v":-1.1762246E-5,"d":"-1.1762246E-05"},{"v":2.220678e-05,"d":"2.2206780E-05"},{"v":-1.2212713e-06,"d":"-1.2212713E-06"},521,5,530,231,756,314,0.204,528,572,"-30/+70",83,"+100/+300",87,0.853,754,1,1,2,null,33,null,29,{"v":2.6,"d":"2.60"},3,"",{"v":0.36,"d":"0.360"},0.539,0.728,0.846,0.917,0.953,0.972,0.985,0.989,{"v":0.99,"d":"0.990"},0.993,0.994,0.995,0.996,0.996,0.996,0.997,0.997,0.998,0.998,0.998,0.998,0.998,0.998,0.992,0.951,10,"",0.033,0.127,0.347,0.573,0.749,0.852,0.912,0.951,0.966,0.968,0.978,0.981,0.985,0.988,0.987,0.987,{"v":0.99,"d":"0.990"},0.991,0.998,0.998,0.998,0.998,0.998,0.998,0.975,0.848,{"v":3.49e-07,"d":"3.49E-07"},{"v":1.51E-8,"d":"1.51E-08"},{"v":-7.35e-11,"d":"-7.35E-11"},{"v":3.65E-7,"d":"3.65E-07"},{"v":5.07e-10,"d":"5.07E-10"},0.174,1.4,1.8,2.2,1.6,{"v":2,"d":"2.0"},2.5,1.7,2.2,2.8,-0.7,-0.3,0.1,0.1,0.5,{"v":1,"d":"1.0"},0.5,{"v":1,"d":"1.0"},1.6,"B","Optical Glass for Precision Molding"]
[11,592607,"K-PSK100",60.7,60.3,{"v":9.75E-3,"d":"0.00975"},0.00985,{"v":1.5744,"d":"1.57440"},1.57711,1.58084,1.58536,1.58705,1.58873,1.58921,1.59161,{"v":1.5917,"d":"1.59170"},1.59403,1.59848,1.59906,1.60382,1.60824,1.61572,0.00789,0.00337,{"v":2.97E-3,"d":"0.00297"},{"v":5.3E-3,"d":"0.00530"},0.809,0.346,0.305,0.544,0.01212,0.00534,0.00442,{"v":0.0119,"d":"0.01190"},1.243,0.548,0.453,1.221,0.00837,0.00482,0.00503,0.01666,{"v":0.85,"d":"0.850"},0.489,0.511,1.691,0.0059,2.4948235,{"v":-0.0091228463,"d":"-9.1228463E-03"},{"v":0.013721276,"d":"1.3721276E-02"},{"v":2.3830265E-4,"d":"2.3830265E-04"},{"v":4.1915859e-06,"d":"4.1915859E-06"},{"v":-3.8958137e-07,"d":"-3.8958137E-07"},384,4,390,400,700,227,0.262,390,415,"-30/+70",95,"+100/+300",114,0.715,679,1,6,1,null,36,null,32,3.24,3,"","","","",0.235,0.385,{"v":0.66,"d":"0.660"},0.854,0.945,0.978,0.989,0.993,0.996,0.997,0.997,0.997,0.998,0.998,0.998,0.998,0.998,0.998,0.998,0.998,0.998,0.998,0.989,10,"","","","","",0.041,{"v":0.25,"d":"0.250"},0.592,0.828,0.929,0.963,0.978,0.988,0.988,0.988,0.991,0.993,0.993,0.995,0.996,0.997,0.997,0.997,0.997,0.998,0.995,0.963,{"v":-8.26e-07,"d":"-8.26E-07"},{"v":2.08e-08,"d":"2.08E-08"},{"v":-1.4e-10,"d":"-1.40E-10"},{"v":5.32e-07,"d":"5.32E-07"},-2.69E-10,0.175,0.4,1.1,{"v":2,"d":"2.0"},1.1,1.8,2.7,1.3,{"v":2,"d":"2.0"},2.9,-1.7,{"v":-1,"d":"-1.0"},-0.2,-0.5,0.2,{"v":1,"d":"1.0"},0.1,0.8,1.6,"B","Optical Glass for Precision Molding"]
[12,613590,"K-PSK200",{"v":59,"d":"59.0"},58.7,0.01039,0.01049,1.59512,1.59782,{"v":1.6016,"d":"1.60160"},1.60634,1.60812,1.60991,1.61041,1.61296,1.61305,1.61553,{"v":1.6203,"d":"1.62030"},{"v":1.6209,"d":"1.62090"},1.62599,1.63074,1.63884,0.00831,0.00357,{"v":3.14E-3,"d":"0.00314"},{"v":5.62E-3,"d":"0.00562"},{"v":0.8,"d":"0.800"},0.344,0.302,0.541,0.01294,0.00569,0.00475,0.01285,1.245,0.548,0.457,1.237,0.00881,0.00512,0.00537,0.01794,{"v":0.84,"d":"0.840"},0.488,0.512,{"v":1.71,"d":"1.710"},0.0027,2.5593395,{"v":-0.0088787219,"d":"-8.8787219E-03"},{"v":0.015115397,"d":"1.5115397E-02"},{"v":0.0002035651,"d":"2.0356510E-04"},{"v":7.5991137e-06,"d":"7.5991137E-06"},{"v":-1.5375246e-07,"d":"-1.5375246E-07"},425,4,451,474,719,282,0.275,386,412,"-30/+70",100,"+100/+300",123,0.688,667,1,4,1,null,34,null,31,3.38,3,"","",0.345,0.395,0.711,0.873,0.939,0.971,0.984,0.991,0.994,0.995,0.996,0.996,0.996,0.998,0.998,0.998,0.998,0.998,0.998,0.998,0.998,0.998,0.998,0.998,{"v":0.98,"d":"0.980"},10,"","",0.029,0.045,0.321,0.637,0.812,0.909,{"v":0.95,"d":"0.950"},{"v":0.97,"d":"0.970"},0.983,0.986,0.989,0.989,0.989,0.993,0.994,0.993,0.998,0.998,0.998,0.998,0.998,0.998,0.998,0.994,0.937,{"v":-3.04e-06,"d":"-3.04E-06"},{"v":8.75e-09,"d":"8.75E-09"},{"v":-5.81e-11,"d":"-5.81E-11"},{"v":5.61e-07,"d":"5.61E-07"},{"v":7.53e-10,"d":"7.53E-10"},0.187,0.1,0.8,1.6,0.1,0.9,1.8,{"v":0,"d":"0.0"},0.9,1.9,{"v":-2,"d":"-2.0"},-1.4,-0.6,-1.5,-0.7,0.1,-1.2,-0.4,0.6,"C","Optical Glass for Precision Molding"]
[13,600656,"K-PSK300",65.6,65.3,0.00914,0.00922,1.58281,1.58553,1.58918,1.59353,1.59513,1.59672,1.59716,1.59942,{"v":1.5995,"d":"1.59950"},1.60168,1.60586,1.60638,1.61081,1.61489,1.62179,0.00754,0.00319,0.00278,{"v":4.96E-3,"d":"0.00496"},0.825,0.349,0.304,0.543,0.01131,0.00495,0.00408,0.01098,1.237,0.542,0.446,1.201,0.00798,0.00452,{"v":0.0047,"d":"0.00470"},0.01541,0.866,{"v":0.49,"d":"0.490"},{"v":0.51,"d":"0.510"},1.671,0.0077,2.5225158,{"v":-0.0094326823,"d":"-9.4326823E-03"},{"v":0.012761452,"d":"1.2761452E-02"},{"v":0.00028145417,"d":"2.8145417E-04"},{"v":-8.1267471e-06,"d":"-8.1267471E-06"},{"v":2.3400154e-07,"d":"2.3400154E-07"},415,4,418,504,715,282,0.267,463,498,"-30/+70",105,"+100/+300",128,0.601,608,1,4,2,null,36,null,30,3.49,3,0.146,0.247,0.345,0.464,0.594,0.742,0.846,0.913,0.952,0.972,0.984,{"v":0.99,"d":"0.990"},0.992,0.994,0.994,0.994,0.994,0.996,0.996,0.998,0.998,0.998,0.998,0.998,0.998,0.998,0.977,10,"","",0.028,0.077,0.177,0.371,0.573,{"v":0.74,"d":"0.740"},{"v":0.85,"d":"0.850"},0.912,{"v":0.95,"d":"0.950"},0.967,0.973,0.981,0.972,0.977,{"v":0.98,"d":"0.980"},0.987,0.989,0.995,0.993,0.992,0.991,0.991,0.995,0.991,0.927,{"v":-1.33E-5,"d":"-1.33E-05"},{"v":1.14E-8,"d":"1.14E-08"},{"v":-3E-11,"d":"-3.00E-11"},{"v":4.03E-7,"d":"4.03E-07"},{"v":3.8e-10,"d":"3.80E-10"},0.173,-4.8,-4.4,-3.9,-4.8,-4.4,-3.8,-4.8,-4.3,-3.7,-6.9,-6.6,-6.1,-6.4,{"v":-6,"d":"-6.0"},-5.5,{"v":-6,"d":"-6.0"},-5.5,{"v":-5,"d":"-5.0"},"B","Optical Glass for Precision Molding"]
[14,595678,"K-PSK400",67.8,67.5,{"v":8.77E-3,"d":"0.00877"},0.00884,1.57986,1.58213,{"v":1.5853,"d":"1.58530"},1.58931,1.59082,1.59233,1.59276,1.59492,{"v":1.595,"d":"1.59500"},1.59709,{"v":1.6011,"d":"1.60110"},{"v":1.6016,"d":"1.60160"},1.60587,1.60981,1.61651,0.00703,0.00302,0.00267,0.00476,0.802,0.344,0.304,0.543,0.01087,0.00477,0.00394,0.01064,1.239,0.544,0.449,1.213,0.00746,0.00433,0.00451,0.01491,0.844,{"v":0.49,"d":"0.490"},{"v":0.51,"d":"0.510"},1.687,0.0139,2.5082367,{"v":-0.0073364341,"d":"-7.3364341E-03"},{"v":0.012625639,"d":"1.2625639E-02"},{"v":2.2697479E-4,"d":"2.2697479E-04"},{"v":-8.7309089e-06,"d":"-8.7309089E-06"},{"v":6.2693824E-7,"d":"6.2693824E-07"},390,4,380,367,809,312,0.295,568,597,"-30/+70",101,"+100/+300",129,0.629,537,1,1,1,null,37,null,32,4.05,3,0.039,0.073,0.094,0.173,0.304,0.472,0.639,0.782,0.883,{"v":0.94,"d":"0.940"},0.971,0.985,0.992,0.995,0.998,0.998,0.998,0.998,0.998,0.998,0.998,0.998,0.998,0.998,0.998,0.998,0.998,10,"","","","",0.018,0.082,0.225,0.441,0.662,0.816,0.908,0.953,0.975,0.984,0.995,0.995,0.993,0.997,0.997,0.998,0.996,0.996,0.996,0.996,0.998,0.998,0.998,{"v":-1.29E-5,"d":"-1.29E-05"},{"v":6.41E-9,"d":"6.41E-09"},{"v":-4.23e-11,"d":"-4.23E-11"},{"v":4.04e-07,"d":"4.04E-07"},{"v":7.68e-10,"d":"7.68E-10"},0.173,-4.4,{"v":-4,"d":"-4.0"},-3.6,-4.5,-4.1,-3.6,-4.7,-4.2,-3.6,-6.5,-6.2,-5.8,-6.1,-5.7,-5.2,-5.9,-5.4,-4.8,null,"Optical Glass for Precision Molding"]
[15,552720,"K-PSK500",{"v":72,"d":"72.0"},71.7,0.00767,0.00773,1.53859,1.54069,1.54358,1.54716,1.54849,1.54982,1.55019,1.55208,1.55215,1.55398,1.55749,1.55792,1.56164,1.56506,1.57086,0.00624,{"v":2.66E-3,"d":"0.00266"},{"v":2.33E-3,"d":"0.00233"},0.00416,0.814,0.347,0.304,0.542,0.00949,{"v":4.15E-3,"d":"0.00415"},0.00342,0.00922,1.237,0.541,0.446,1.202,0.00661,{"v":3.79E-3,"d":"0.00379"},0.00394,0.01294,0.855,{"v":0.49,"d":"0.490"},{"v":0.51,"d":"0.510"},1.674,0.0179,2.3790004,{"v":-0.0067834145,"d":"-6.7834145E-03"},{"v":0.010749512,"d":"1.0749512E-02"},{"v":0.00017555369,"d":"1.7555369E-04"},{"v":-4.6285653e-06,"d":"-4.6285653E-06"},{"v":2.8065215e-07,"d":"2.8065215E-07"},390,4,380,433,782,302,0.297,495,526,"-30/+70",108,"+100/+300",129,0.714,607,1,2,1,null,34,null,27,3.76,3,0.416,0.487,0.585,0.692,0.796,0.877,0.932,0.962,0.982,0.991,0.994,0.995,0.997,0.997,0.997,0.997,0.997,0.997,0.998,0.998,0.998,0.998,0.998,0.998,0.998,0.998,0.998,10,0.053,{"v":0.09,"d":"0.090"},0.168,0.294,0.467,0.645,0.791,0.881,0.942,{"v":0.97,"d":"0.970"},0.981,0.984,0.991,0.992,0.992,0.989,0.991,0.992,0.993,0.993,0.993,0.993,0.993,0.993,0.997,0.997,0.998,{"v":-1.34E-5,"d":"-1.34E-05"},{"v":6.83e-09,"d":"6.83E-09"},{"v":1.81e-11,"d":"1.81E-11"},{"v":3.74e-07,"d":"3.74E-07"},{"v":5.55e-10,"d":"5.55E-10"},0.195,-4.1,-3.8,-3.3,-4.4,-4.1,-3.6,-4.5,-4.1,-3.5,-6.1,-5.9,-5.5,-5.9,-5.6,-5.1,-5.7,-5.3,-4.7,null,"Optical Glass for Precision Molding"]
[16,587596,"K-CSK120",59.6,59.4,0.00985,0.00993,1.56859,1.57167,1.57575,1.58048,1.58224,1.58398,1.58446,1.58691,{"v":1.587,"d":"1.58700"},1.58935,1.59383,1.59439,1.59917,1.60361,1.61115,0.00823,{"v":0.0035,"d":"0.00350"},0.00302,0.00537,0.836,0.355,0.307,0.545,0.01217,0.00534,0.00444,0.01198,1.236,0.542,0.451,1.216,0.00871,0.00489,0.00504,0.01676,0.877,0.492,0.508,1.688,{"v":-1.9E-3,"d":"-0.0019"},2.4804566,{"v":-0.01071977,"d":"-1.0719770E-02"},{"v":0.0135632,"d":"1.3563200E-02"},{"v":0.00034918608,"d":"3.4918608E-04"},{"v":-2.3041786e-05,"d":"-2.3041786E-05"},{"v":1.5937217E-6,"d":"1.5937217E-06"},582,6,572,110,930,372,{"v":0.25,"d":"0.250"},498,536,"-30/+70",72,"+100/+300",91,0.999,727,1,4,2,null,35,null,31,{"v":3,"d":"3.00"},3,"","","",0.243,0.536,0.785,0.903,0.958,0.981,{"v":0.99,"d":"0.990"},0.996,0.997,0.998,0.998,0.998,0.998,0.998,0.998,0.998,0.998,0.998,0.998,0.998,0.998,0.998,0.998,0.992,10,"","","","",0.125,0.445,0.712,0.866,0.937,0.967,0.985,0.989,0.998,0.998,0.998,0.998,0.998,0.998,0.998,0.998,0.998,0.998,0.998,0.998,0.998,0.998,0.973,{"v":1.46E-6,"d":"1.46E-06"},{"v":1.54e-08,"d":"1.54E-08"},{"v":-2.77e-11,"d":"-2.77E-11"},{"v":5.04e-07,"d":"5.04E-07"},{"v":3.24e-10,"d":"3.24E-10"},0.172,2.1,2.7,3.5,2.2,2.9,3.7,2.4,3.1,{"v":4,"d":"4.0"},{"v":0,"d":"0.0"},0.6,1.3,0.6,1.3,2.1,1.2,1.9,2.7,"A","Optical Glass for Precision Molding"]
[17,584569,"K-CSK158",56.9,56.6,0.01027,0.01037,1.56627,1.56896,1.57269,1.57737,1.57913,1.58089,1.58138,1.58391,{"v":1.584,"d":"1.58400"},1.58645,1.59116,1.59175,1.59678,1.60146,1.60945,{"v":0.0082,"d":"0.00820"},0.00352,0.00311,0.00556,0.798,0.343,0.303,0.541,0.01278,5.62E-3,0.00468,0.01267,1.244,0.547,0.456,1.234,0.00869,0.00507,{"v":5.3E-3,"d":"0.00530"},{"v":0.0177,"d":"0.01770"},0.838,0.489,0.511,1.707,-1.5E-3,{"v":2.468159,"d":"2.4681590"},{"v":-0.0087509308,"d":"-8.7509308E-03"},{"v":0.0142832,"d":"1.4283200E-02"},{"v":0.00033301479,"d":"3.3301479E-04"},{"v":-1.309324E-5,"d":"-1.3093240E-05"},{"v":9.1735223e-07,"d":"9.1735223E-07"},542,5,510,170,859,339,0.266,473,529,"-30/+70",90,"+100/+300",112,null,null,1,3,2,null,34,null,31,3.06,3,null,null,0.118,0.294,{"v":0.57,"d":"0.570"},0.779,0.893,0.948,0.974,0.987,0.993,0.995,0.996,0.997,0.997,0.998,0.998,0.998,0.998,0.998,0.998,0.998,0.998,0.998,0.998,0.998,0.991,10,{"$nulls":3},0.017,0.153,0.434,0.686,0.838,0.916,0.956,0.976,0.983,0.986,{"v":0.99,"d":"0.990"},0.991,0.992,0.993,0.994,0.995,0.997,0.997,0.997,0.997,0.998,0.998,0.998,0.972,{"v":-3.87e-06,"d":"-3.87E-06"},{"v":1.28E-8,"d":"1.28E-08"},-1.16E-10,{"v":5.43e-07,"d":"5.43E-07"},{"v":5.44e-10,"d":"5.44E-10"},0.179,-0.6,{"v":0,"d":"0.0"},0.8,-0.3,0.4,1.2,-0.3,0.5,1.4,-2.7,-2.1,-1.4,-1.8,-1.2,-0.4,-1.5,-0.8,0.1,null,"Optical Glass for Precision Molding"]
[18,591607,"K-SKLD100",60.7,60.5,0.00974,0.00981,1.57225,1.57554,{"v":1.5798,"d":"1.57980"},1.58467,1.58641,1.58812,{"v":1.5886,"d":"1.58860"},1.59102,{"v":1.5911,"d":"1.59110"},1.59343,1.59786,1.59841,{"v":1.6031,"d":"1.60310"},1.60744,{"v":1.6148,"d":"1.61480"},0.00832,0.00345,2.98E-3,0.00531,0.854,0.354,0.306,0.545,{"v":0.012,"d":"0.01200"},0.00524,0.00434,{"v":0.0117,"d":"0.01170"},1.232,0.538,0.446,1.201,{"v":0.0088,"d":"0.00880"},0.00483,0.00498,0.01639,0.897,0.492,0.508,1.671,-0.0041,{"v":2.494405,"d":"2.4944050"},{"v":-0.011746954,"d":"-1.1746954E-02"},{"v":0.013616484,"d":"1.3616484E-02"},{"v":2.161756E-4,"d":"2.1617560E-04"},{"v":2.8081583e-09,"d":"2.8081583E-09"},{"v":1.1416106E-7,"d":"1.1416106E-07"},669,7,572,100,1032,409,0.261,520,560,"-30/+70",61,"+100/+300",85,{"v":1.15,"d":"1.150"},845,2,3,3,null,36,null,30,2.69,3,"",0.099,0.212,0.357,0.542,0.699,0.822,0.904,{"v":0.95,"d":"0.950"},0.973,0.986,0.993,0.994,0.996,0.997,0.998,0.998,0.998,0.998,0.998,0.998,0.998,0.998,0.998,0.998,0.998,0.994,10,"","","",0.032,{"v":0.13,"d":"0.130"},0.304,0.521,0.714,0.843,0.914,0.955,0.975,{"v":0.98,"d":"0.980"},0.988,{"v":0.99,"d":"0.990"},0.996,0.997,0.997,0.998,0.998,0.996,0.998,0.997,0.997,0.996,0.998,0.981,{"v":4.85e-06,"d":"4.85E-06"},{"v":1.02E-8,"d":"1.02E-08"},{"v":-1.23e-10,"d":"-1.23E-10"},{"v":4.33e-07,"d":"4.33E-07"},{"v":8.06e-10,"d":"8.06E-10"},0.176,3.5,4.1,4.7,3.8,4.5,5.2,3.7,4.4,5.2,1.4,1.9,2.5,2.2,2.9,3.5,2.5,3.2,{"v":4,"d":"4.0"},null,"Optical Glass for Precision Molding"]
[19,587598,"K-SKLD120",59.8,59.5,0.00982,{"v":0.0099,"d":"0.00990"},1.56791,{"v":1.5712,"d":"1.57120"},1.57546,1.58032,1.58207,1.58379,1.58427,1.58671,{"v":1.5868,"d":"1.58680"},1.58914,1.59361,1.59417,{"v":1.5989,"d":"1.59890"},1.60326,{"v":1.6106,"d":"1.61060"},0.00833,3.47E-3,0.00301,0.00535,0.848,0.353,0.307,0.545,{"v":0.0121,"d":"0.01210"},0.00529,0.00436,{"v":0.0117,"d":"0.01170"},1.232,0.539,0.444,1.191,0.00881,0.00487,0.00503,0.01643,{"v":0.89,"d":"0.890"},0.492,0.508,{"v":1.66,"d":"1.660"},-0.0046,2.4809256,{"v":-0.011763845,"d":"-1.1763845E-02"},{"v":0.013309488,"d":"1.3309488E-02"},{"v":0.00032545605,"d":"3.2545605E-04"},{"v":-9.9643058e-06,"d":"-9.9643058E-06"},{"v":2.0790854e-07,"d":"2.0790854E-07"},632,6,590,100,993,393,0.262,512,548,"-30/+70",64,"+100/+300",85,{"v":1.14,"d":"1.140"},862,2,2,1,null,35,null,30,2.64,3,0.109,0.208,0.334,0.496,0.659,0.788,0.877,0.933,0.964,0.984,{"v":0.99,"d":"0.990"},0.994,0.997,0.998,0.998,0.998,0.998,0.998,0.998,0.998,0.998,0.998,0.998,0.998,0.998,0.998,0.993,10,"","",0.026,0.096,{"v":0.25,"d":"0.250"},0.453,0.647,0.793,0.887,0.948,0.969,0.982,0.991,0.996,0.997,0.997,0.998,0.998,0.998,0.998,0.998,0.998,0.998,0.998,0.998,0.996,0.979,{"v":4.57e-06,"d":"4.57E-06"},{"v":1.39E-8,"d":"1.39E-08"},-1.08E-10,{"v":5.35e-07,"d":"5.35E-07"},5.99E-10,0.138,3.3,{"v":4,"d":"4.0"},4.7,3.6,4.4,5.2,3.7,4.5,5.4,1.2,1.8,2.5,2.1,2.8,3.6,2.5,3.3,4.1,null,"Optical Glass for Precision Molding"]
[20,587590,"K-SKLD200",{"v":59,"d":"59.0"},58.8,0.00994,0.01002,1.56793,1.57107,1.57522,1.58007,1.58183,1.58357,1.58405,1.58651,{"v":1.5866,"d":"1.58660"},1.58897,1.59351,1.59407,1.59889,1.60335,1.61093,0.00835,{"v":0.0035,"d":"0.00350"},0.00303,{"v":0.0054,"d":"0.00540"},{"v":0.84,"d":"0.840"},0.352,0.305,0.543,0.01229,0.00538,0.00446,0.01204,1.236,0.541,0.449,1.211,0.00883,0.00492,{"v":0.0051,"d":"0.00510"},0.01686,0.881,0.491,0.509,1.683,-0.0039,2.4786815,{"v":-0.010928711,"d":"-1.0928711E-02"},{"v":0.014104052,"d":"1.4104052E-02"},{"v":1.5365594E-4,"d":"1.5365594E-04"},{"v":1.194296E-5,"d":"1.1942960E-05"},{"v":-5.3372519e-07,"d":"-5.3372519E-07"},599,6,558,90,994,395,0.258,507,548,"-30/+70",74,"+100/+300",88,"1.160",841,1,1,1,null,35,null,30,{"v":2.7,"d":"2.70"},3,{"v":0.07,"d":"0.070"},0.161,0.286,0.453,0.631,{"v":0.78,"d":"0.780"},0.876,0.934,0.968,0.984,0.998,0.998,0.998,0.998,0.998,0.998,0.998,0.998,0.998,0.998,0.998,0.998,0.998,0.998,0.998,0.998,0.993,10,"","",0.015,0.071,0.215,0.436,0.642,0.795,0.897,0.948,{"v":0.97,"d":"0.970"},0.986,0.992,0.997,0.998,0.998,0.998,0.998,0.998,0.998,0.998,0.998,0.998,0.998,0.998,0.995,0.977,{"v":5.75E-6,"d":"5.75E-06"},{"v":1.47e-08,"d":"1.47E-08"},-2.92E-11,{"v":5.6e-07,"d":"5.60E-07"},{"v":7.11e-10,"d":"7.11E-10"},0.138,4.1,4.8,5.6,4.2,{"v":5,"d":"5.0"},5.8,4.4,5.2,6.2,{"v":2,"d":"2.0"},2.7,3.4,2.6,3.4,4.2,3.2,{"v":4,"d":"4.0"},4.9,null,"Optical Glass for Precision Molding"]
[21,564604,"K-SKLD300",60.4,60.2,0.00934,9.41E-3,1.54626,1.54936,{"v":1.5534,"d":"1.55340"},1.55803,{"v":1.5597,"d":"1.55970"},1.56134,{"v":1.5618,"d":"1.56180"},1.56412,{"v":1.5642,"d":"1.56420"},1.56643,1.57068,1.57121,1.57571,1.57987,1.58694,0.00794,{"v":3.31E-3,"d":"0.00331"},0.00286,0.00509,{"v":0.85,"d":"0.850"},0.354,0.306,0.545,0.01151,0.00503,0.00416,0.01123,1.232,0.539,0.445,1.202,{"v":0.0084,"d":"0.00840"},0.00463,0.00478,0.01573,0.893,0.492,0.508,1.672,-0.0036,2.4115553,{"v":-0.010853848,"d":"-1.0853848E-02"},{"v":0.012782158,"d":"1.2782158E-02"},{"v":0.00024099617,"d":"2.4099617E-04"},{"v":-6.9046162e-06,"d":"-6.9046162E-06"},{"v":5.2824846e-07,"d":"5.2824846E-07"},611,6,580,70,973,388,0.252,509,551,"-30/+70",58,"+100/+300",72,null,null,{"$f":"BQ22","v":1},1,1,null,35,null,30,{"v":2.6,"d":"2.60"},3,null,null,0.131,0.322,0.558,0.747,0.866,0.932,0.966,0.983,0.991,0.995,0.997,0.998,0.998,0.998,0.998,0.998,0.998,0.998,0.998,0.998,0.998,0.998,0.998,0.998,0.993,10,{"$nulls":3},0.023,0.143,0.378,{"v":0.62,"d":"0.620"},0.792,0.892,0.946,0.971,0.982,0.989,0.992,0.994,0.994,0.996,0.998,0.998,0.998,0.998,0.998,0.998,0.998,0.996,0.993,0.977,{"v":7.82e-06,"d":"7.82E-06"},{"v":1.14E-8,"d":"1.14E-08"},{"v":-7.72e-11,"d":"-7.72E-11"},{"v":4.72e-07,"d":"4.72E-07"},{"v":8.91e-10,"d":"8.91E-10"},0.181,4.9,5.5,6.2,{"v":5,"d":"5.0"},5.7,6.5,{"v":5,"d":"5.0"},5.8,6.7,2.8,3.4,{"v":4,"d":"4.0"},3.5,4.2,4.9,3.8,4.6,5.5,null,"Optical Glass for Precision Molding"]
[22,772500,"K-LaFK50",{"v":50,"d":"50.0"},49.7,0.01544,{"v":0.0156,"d":"0.01560"},1.74682,1.75035,1.75545,1.76216,1.76475,1.76736,1.76809,1.77186,{"v":1.772,"d":"1.77200"},1.77568,{"v":1.7828,"d":"1.78280"},1.78369,1.79137,1.79855,1.81091,0.01191,{"v":0.0052,"d":"0.00520"},{"v":4.64E-3,"d":"0.00464"},0.00832,0.771,0.337,0.301,0.539,0.01937,0.00857,0.00718,0.01954,1.255,0.555,0.465,1.266,0.01264,0.00759,0.00801,0.02722,{"v":0.81,"d":"0.810"},0.487,0.513,1.745,{"v":-0.005,"d":"-0.0050"},{"v":3.070131,"d":"3.0701310"},{"v":-0.012037535,"d":"-1.2037535E-02"},{"v":0.023978866,"d":"2.3978866E-02"},{"v":5.6153238E-4,"d":"5.6153238E-04"},{"v":-1.0529871E-5,"d":"-1.0529871E-05"},{"v":1.1710915E-6,"d":"1.1710915E-06"},646,6,658,105,1133,436,{"v":0.3,"d":"0.300"},560,592,"-30/+70",73,"+100/+300",90,0.789,461,1,3,1,null,37,null,29,{"v":5.2,"d":"5.20"},3,"",0.408,0.529,0.656,0.649,0.834,0.887,0.929,0.956,0.974,0.985,{"v":0.99,"d":"0.990"},0.995,0.996,0.998,0.998,0.998,0.998,0.998,0.998,0.998,0.998,0.998,0.998,0.998,0.998,{"v":0.99,"d":"0.990"},10,"",{"v":0.05,"d":"0.050"},0.119,0.245,0.237,0.547,0.671,0.783,0.861,0.918,0.952,0.969,0.986,0.987,0.994,0.993,0.995,0.998,0.998,0.998,0.998,0.998,0.998,0.998,0.998,0.998,{"v":0.97,"d":"0.970"},{"v":-3.11e-07,"d":"-3.11E-07"},{"v":1.35E-8,"d":"1.35E-08"},{"v":-2.34e-10,"d":"-2.34E-10"},{"v":5.76e-07,"d":"5.76E-07"},{"v":8.89e-10,"d":"8.89E-10"},0.201,0.5,1.3,2.4,1.5,2.5,3.7,1.4,2.5,3.9,-1.9,-1.1,-0.1,-0.2,0.7,1.9,0.1,1.2,2.5,"A","Optical Glass for Precision Molding"]
[23,766498,"K-LaFK50T",49.8,49.5,0.01538,0.01554,1.74061,1.74425,1.74945,{"v":1.7562,"d":"1.75620"},1.75878,1.76138,1.76211,1.76586,{"v":1.766,"d":"1.76600"},1.76966,1.77676,1.77765,1.78529,1.79241,1.80458,0.01193,0.00518,{"v":4.62E-3,"d":"0.00462"},0.00828,0.776,0.337,{"v":0.3,"d":"0.300"},0.538,0.01929,0.00853,0.00712,0.01929,1.254,0.555,0.463,1.254,0.01266,0.00755,0.00799,0.02693,0.815,0.486,0.514,1.733,{"v":-0.008,"d":"-0.0080"},3.0499512,{"v":-0.012617622,"d":"-1.2617622E-02"},{"v":0.023790052,"d":"2.3790052E-02"},{"v":0.00047378243,"d":"4.7378243E-04"},{"v":1.3794282E-5,"d":"1.3794282E-05"},{"v":-8.9478674e-07,"d":"-8.9478674E-07"},630,6,630,80,1117,431,0.297,576,612,"-30/+70",63,"+100/+300",81,0.812,496,1,3,1,null,37,null,30,4.75,3,"","",0.083,0.403,0.581,{"v":0.78,"d":"0.780"},0.863,0.915,0.951,0.972,0.983,{"v":0.99,"d":"0.990"},0.995,0.996,0.998,0.998,0.998,0.998,0.998,0.998,0.998,0.998,0.998,0.998,0.998,0.998,{"v":0.99,"d":"0.990"},10,"","","",0.048,0.164,0.437,0.614,0.746,0.847,0.912,0.947,0.969,0.984,0.989,0.995,0.998,0.998,0.998,0.998,0.998,0.998,0.998,0.998,0.998,0.998,0.998,0.968,{"v":2.67e-06,"d":"2.67E-06"},{"v":1.57e-08,"d":"1.57E-08"},{"v":-3.04e-10,"d":"-3.04E-10"},{"v":6.28e-07,"d":"6.28E-07"},{"v":3.17e-10,"d":"3.17E-10"},0.192,1.8,2.9,4.1,3.2,4.3,5.7,3.1,4.3,5.7,-0.5,0.5,1.7,1.5,2.6,3.9,1.8,2.9,4.3,"C","Optical Glass for Precision Molding"]
[24,694563,"K-LaFK55",56.3,{"v":56,"d":"56.0"},0.01233,0.01244,1.67165,1.67528,1.68014,1.68597,1.68812,1.69024,1.69084,1.69389,{"v":1.694,"d":"1.69400"},1.69694,1.70257,1.70328,{"v":1.7093,"d":"1.70930"},1.71489,1.72447,{"v":0.0101,"d":"0.01010"},0.00427,0.00376,{"v":0.0067,"d":"0.00670"},0.819,0.346,0.305,0.543,{"v":0.0153,"d":"0.01530"},0.00673,0.00559,0.01517,1.241,0.546,0.453,{"v":1.23,"d":"1.230"},{"v":0.0107,"d":"0.01070"},{"v":0.0061,"d":"0.00610"},0.00634,0.02119,{"v":0.86,"d":"0.860"},{"v":0.49,"d":"0.490"},{"v":0.51,"d":"0.510"},1.703,-0.0035,2.8185206,{"v":-0.013230603,"d":"-1.3230603E-02"},{"v":0.018037587,"d":"1.8037587E-02"},{"v":0.00045589602,"d":"4.5589602E-04"},{"v":-2.131672E-5,"d":"-2.1316720E-05"},{"v":1.5724724E-6,"d":"1.5724724E-06"},637,6,681,100,1183,461,0.284,514,556,"-30/+70",73,"+100/+300",91,0.848,552,1,4,1,"B",37,null,29,4.34,3,{"v":0.36,"d":"0.360"},0.425,0.518,0.604,0.637,0.799,0.874,0.922,0.956,0.975,0.986,0.992,0.995,0.997,0.998,0.998,0.998,0.998,0.998,0.998,0.998,0.998,0.998,0.998,0.998,0.998,0.993,10,0.033,0.058,0.111,0.186,0.223,0.474,0.639,0.763,{"v":0.86,"d":"0.860"},0.919,0.953,0.975,0.983,{"v":0.99,"d":"0.990"},0.994,0.996,0.997,0.998,0.998,0.998,0.998,0.998,0.998,0.998,0.998,0.998,0.978,{"v":-2.43E-6,"d":"-2.43E-06"},{"v":1.08e-08,"d":"1.08E-08"},{"v":-8.1e-11,"d":"-8.10E-11"},{"v":5.36e-07,"d":"5.36E-07"},{"v":6.73e-10,"d":"6.73E-10"},0.111,0.1,0.8,1.5,0.3,1.1,1.9,0.3,1.2,{"v":2,"d":"2.0"},-2.1,-1.5,-0.8,-1.3,-0.6,0.2,-0.9,-0.1,0.7,"B","Optical Glass for Precision Molding"]
[25,696590,"K-LaFK58",{"v":59,"d":"59.0"},58.8,0.01178,0.01188,1.67418,1.67767,1.68234,1.68793,1.68998,1.69202,1.69259,{"v":1.6955,"d":"1.69550"},{"v":1.6956,"d":"1.69560"},1.69841,{"v":1.7038,"d":"1.70380"},1.70447,{"v":1.7102,"d":"1.71020"},1.71551,1.72456,0.00968,0.00409,0.00358,0.00639,0.822,0.347,0.304,0.542,{"v":0.0146,"d":"0.01460"},{"v":0.0064,"d":"0.00640"},0.00531,0.01436,1.239,0.543,0.451,1.219,0.01025,0.00582,0.00606,0.02009,0.863,{"v":0.49,"d":"0.490"},{"v":0.51,"d":"0.510"},1.691,{"v":-1.9E-3,"d":"-0.0019"},2.8262526,{"v":-0.012785561,"d":"-1.2785561E-02"},{"v":0.017234088,"d":"1.7234088E-02"},{"v":4.436105E-4,"d":"4.4361050E-04"},{"v":-2.0762175e-05,"d":"-2.0762175E-05"},{"v":1.2592648E-6,"d":"1.2592648E-06"},635,6,613,130,1134,438,0.293,542,577,"-30/+70",69,"+100/+300",93,0.806,515,1,4,1,null,36,null,28,4.56,3,0.472,0.532,0.619,0.687,0.688,0.844,0.899,0.937,{"v":0.96,"d":"0.960"},0.979,0.989,0.991,0.994,0.997,0.998,0.998,0.998,0.998,0.998,0.998,0.998,0.998,0.998,0.998,0.998,0.998,0.993,10,0.082,0.122,0.202,0.286,0.288,{"v":0.57,"d":"0.570"},0.702,0.807,0.874,0.931,0.963,0.972,0.983,0.993,0.998,0.998,0.998,0.998,0.998,0.998,0.998,0.998,0.998,0.998,0.998,0.998,0.979,{"v":-4.73e-06,"d":"-4.73E-06"},{"v":9.33e-09,"d":"9.33E-09"},{"v":-1.14e-10,"d":"-1.14E-10"},{"v":4.36e-07,"d":"4.36E-07"},{"v":4.83e-10,"d":"4.83E-10"},0.169,-1.2,-0.6,{"v":0,"d":"0.0"},-0.9,-0.3,0.4,{"v":-1,"d":"-1.0"},-0.4,0.4,-3.4,-2.9,-2.3,-2.6,{"v":-2,"d":"-2.0"},-1.3,-2.3,-1.7,-0.9,"C","Optical Glass for Precision Molding"]
[26,632638,"K-LaFK60",63.8,63.5,{"v":9.92E-3,"d":"0.00992"},{"v":0.01,"d":"0.01000"},{"v":1.6144,"d":"1.61440"},1.61733,1.62126,1.62598,1.62772,1.62944,1.62992,1.63237,1.63246,1.63483,1.63936,1.63992,1.64473,1.64919,1.65674,0.00818,{"v":3.46E-3,"d":"0.00346"},0.00302,0.00539,0.825,0.349,0.304,0.543,0.01227,0.00537,0.00446,0.01201,1.237,0.541,{"v":0.45,"d":"0.450"},1.211,0.00866,0.00491,0.00509,0.01682,0.866,0.491,0.509,1.682,0.0041,2.6248172,{"v":-0.010251149,"d":"-1.0251149E-02"},{"v":0.0143793,"d":"1.4379300E-02"},{"v":0.00024017461,"d":"2.4017461E-04"},{"v":-1.041901E-6,"d":"-1.0419010E-06"},{"v":1.0237991E-7,"d":"1.0237991E-07"},547,5,570,180,997,387,0.288,485,528,"-30/+70",93,"+100/+300",114,{"v":0.8,"d":"0.800"},540,1,5,1,"B",38,null,28,4.29,3,0.469,0.543,0.645,0.728,0.775,{"v":0.88,"d":"0.880"},0.923,0.949,0.961,0.968,0.975,0.984,{"v":0.99,"d":"0.990"},0.993,0.996,0.998,0.998,0.998,0.998,0.998,0.998,0.998,0.998,0.998,0.998,0.998,0.996,10,{"v":0.08,"d":"0.080"},0.131,0.232,0.348,0.427,0.654,0.765,{"v":0.84,"d":"0.840"},0.875,0.897,0.919,0.947,0.966,0.976,0.987,0.994,0.996,0.998,0.996,0.997,0.998,0.998,0.998,0.998,0.998,0.998,0.985,{"v":-9.6e-06,"d":"-9.60E-06"},{"v":1.03E-8,"d":"1.03E-08"},{"v":-7.48e-11,"d":"-7.48E-11"},{"v":3.87e-07,"d":"3.87E-07"},1.56E-10,0.188,-3.3,-2.9,-2.3,-3.2,-2.7,-2.1,-3.3,-2.8,-2.2,-5.5,-5.1,-4.6,-4.8,-4.4,-3.8,-4.5,{"v":-4,"d":"-4.0"},-3.4,"C","Optical Glass for Precision Molding"]
[27,639634,"K-LaFK63",63.4,63.2,0.01007,0.01015,1.62021,1.62319,1.62721,1.63202,1.63378,1.63553,1.63602,1.63851,{"v":1.6386,"d":"1.63860"},{"v":1.641,"d":"1.64100"},{"v":1.6456,"d":"1.64560"},1.64617,1.65106,1.65559,1.66327,0.00832,0.00351,0.00307,5.47E-3,0.826,0.349,0.305,0.543,0.01246,0.00546,0.00453,0.01221,1.237,0.542,{"v":0.45,"d":"0.450"},1.213,0.00881,0.00498,0.00517,{"v":0.0171,"d":"0.01710"},0.868,0.491,0.509,1.685,0.0045,2.6439316,{"v":-0.010471601,"d":"-1.0471601E-02"},{"v":0.014890809,"d":"1.4890809E-02"},{"v":0.00015162245,"d":"1.5162245E-04"},{"v":1.3530927E-5,"d":"1.3530927E-05"},{"v":-6.5983298e-07,"d":"-6.5983298E-07"},503,5,445,210,974,376,0.295,486,524,"-30/+70",95,"+100/+300",118,0.761,532,1,5,1,null,35,null,25,4.36,3,0.521,0.581,0.677,0.747,0.764,0.884,0.932,{"v":0.96,"d":"0.960"},0.977,0.985,0.994,0.995,0.997,0.997,0.998,0.998,0.998,0.998,0.998,0.998,0.998,0.998,0.998,0.998,0.998,0.998,0.994,10,0.114,0.163,0.273,0.378,0.408,0.662,0.792,0.873,0.924,0.952,0.979,0.984,0.991,0.992,0.993,0.995,0.996,0.997,0.998,0.998,0.998,0.998,0.998,0.998,0.998,0.998,{"v":0.98,"d":"0.980"},{"v":-1.02e-05,"d":"-1.02E-05"},{"v":8.45e-09,"d":"8.45E-09"},{"v":-7.16e-11,"d":"-7.16E-11"},{"v":4.42e-07,"d":"4.42E-07"},{"v":5.71e-10,"d":"5.71E-10"},0.158,-3.6,-3.1,-2.6,-3.5,{"v":-3,"d":"-3.0"},-2.4,-3.6,-3.1,-2.4,-5.7,-5.3,-4.8,-5.1,-4.7,-4.1,-4.9,-4.3,-3.7,null,"Optical Glass for Precision Molding"]
[28,657623,"K-LaFK65",62.3,{"v":62,"d":"62.0"},0.01054,0.01063,1.63718,1.64041,1.64471,{"v":1.6498,"d":"1.64980"},1.65165,1.65349,{"v":1.654,"d":"1.65400"},1.65661,{"v":1.6567,"d":"1.65670"},1.65922,1.66403,1.66463,1.66975,1.67448,1.68251,0.00878,0.00369,0.00321,0.00573,0.833,{"v":0.35,"d":"0.350"},0.305,0.544,0.01305,0.00572,0.00473,0.01276,1.238,0.543,0.449,1.211,0.00929,0.00522,0.00541,0.01788,0.874,0.491,0.509,1.682,0.0036,2.7016663,{"v":-0.011618909,"d":"-1.1618909E-02"},{"v":0.015582285,"d":"1.5582285E-02"},{"v":0.00019824944,"d":"1.9824944E-04"},{"v":1.0097927e-05,"d":"1.0097927E-05"},{"v":-5.2589483E-7,"d":"-5.2589483E-07"},557,6,555,170,1044,403,0.295,506,542,"-30/+70",81,"+100/+300",103,0.788,536,1,5,1,null,36,null,28,4.36,3,0.464,0.537,0.622,0.694,0.723,0.855,0.909,0.941,0.963,0.976,0.985,0.992,0.993,0.995,0.997,0.998,0.998,0.998,0.998,0.998,0.998,0.998,0.998,0.998,0.998,0.998,0.993,10,0.077,0.126,0.206,0.296,{"v":0.34,"d":"0.340"},0.593,0.729,0.818,0.882,0.923,0.953,0.973,0.979,0.986,0.991,0.996,0.996,0.998,0.998,0.998,0.998,0.998,0.998,0.998,0.998,0.998,0.979,{"v":-7.58e-06,"d":"-7.58E-06"},{"v":9.42e-09,"d":"9.42E-09"},-3.47E-11,{"v":3.97e-07,"d":"3.97E-07"},{"v":4.24e-10,"d":"4.24E-10"},0.182,-2.2,-1.8,-1.2,-2.3,-1.8,-1.1,-2.3,-1.8,-1.1,-4.4,{"v":-4,"d":"-4.0"},-3.5,-3.9,-3.4,-2.8,-3.6,{"v":-3,"d":"-3.0"},-2.4,null,"Optical Glass for Precision Molding"]
[29,670554,"K-VC78",55.4,55.2,0.01208,0.01218,1.64792,1.65137,1.65604,1.66169,1.66379,1.66588,1.66646,1.66944,1.66955,1.67243,1.67796,1.67864,1.68453,{"v":1.69,"d":"1.69000"},1.69934,0.00984,0.00419,0.00367,0.00655,0.815,0.347,0.304,0.542,0.01498,0.00657,{"v":5.47E-3,"d":"0.00547"},0.01481,{"v":1.24,"d":"1.240"},0.544,0.453,1.226,0.01042,0.00597,0.00621,{"v":0.0207,"d":"0.02070"},0.856,{"v":0.49,"d":"0.490"},{"v":0.51,"d":"0.510"},{"v":1.7,"d":"1.700"},-0.0071,2.7376882,{"v":-0.012269245,"d":"-1.2269245E-02"},{"v":0.017439403,"d":"1.7439403E-02"},{"v":0.00047088707,"d":"4.7088707E-04"},{"v":-2.7150134e-05,"d":"-2.7150134E-05"},{"v":1.8172045E-6,"d":"1.8172045E-06"},561,6,560,110,1061,415,0.279,520,556,"-30/+70",80,"+100/+300",100,0.916,690,1,4,1,null,35,null,28,3.44,3,0.429,0.504,{"v":0.61,"d":"0.610"},0.694,0.735,0.859,0.911,0.947,{"v":0.97,"d":"0.970"},0.983,0.989,0.993,0.995,0.997,0.997,0.998,0.998,0.998,0.998,0.998,0.998,0.998,0.998,0.998,0.998,0.998,0.993,10,0.059,0.102,0.193,0.296,0.358,0.603,0.734,0.834,0.904,0.944,0.966,0.979,0.983,0.992,0.992,0.995,0.995,0.995,0.997,0.998,0.998,0.998,0.998,0.998,0.998,0.996,0.977,{"v":-1e-06,"d":"-1.00E-06"},{"v":1.6e-08,"d":"1.60E-08"},{"v":-1.38e-10,"d":"-1.38E-10"},{"v":5.07e-07,"d":"5.07E-07"},3.13E-10,{"v":0.19,"d":"0.190"},0.4,1.1,{"v":2,"d":"2.0"},{"v":1,"d":"1.0"},1.8,2.7,1.1,{"v":2,"d":"2.0"},{"v":3,"d":"3.0"},-1.8,-1.1,-0.3,-0.6,0.1,{"v":1,"d":"1.0"},-0.1,0.7,1.6,"B","Optical Glass for Precision Molding"]
[30,610579,"K-VC79",57.9,57.7,0.01054,0.01063,1.59099,1.59417,1.59843,1.60347,1.60531,1.60714,1.60765,1.61025,1.61035,1.61286,1.61768,1.61828,1.62338,{"v":1.6281,"d":"1.62810"},1.63618,0.00871,0.00367,0.00321,0.00572,0.826,0.348,0.305,0.543,0.01303,{"v":0.0057,"d":"0.00570"},0.00472,{"v":0.0128,"d":"0.01280"},1.236,0.541,0.448,1.214,0.00922,0.00521,0.00542,{"v":0.0179,"d":"0.01790"},0.867,{"v":0.49,"d":"0.490"},{"v":0.51,"d":"0.510"},1.684,{"v":-0.006,"d":"-0.0060"},2.5520489,{"v":-0.011234947,"d":"-1.1234947E-02"},{"v":0.014455084,"d":"1.4455084E-02"},{"v":0.00046725318,"d":"4.6725318E-04"},{"v":-3.6714004e-05,"d":"-3.6714004E-05"},{"v":2.2810504e-06,"d":"2.2810504E-06"},599,6,609,120,1008,401,0.256,516,553,"-30/+70",72,"+100/+300",93,{"v":1.01,"d":"1.010"},727,1,4,2,null,34,null,29,3.09,3,{"v":0.26,"d":"0.260"},0.401,0.552,0.687,0.776,0.883,0.935,0.965,0.981,{"v":0.99,"d":"0.990"},0.995,0.996,0.998,0.998,0.998,0.998,0.998,0.998,0.998,0.998,0.998,0.998,0.998,0.998,0.998,0.998,0.993,10,0.011,0.047,0.138,0.286,0.429,0.661,0.799,0.889,0.939,0.967,0.982,0.987,0.992,0.993,0.994,0.994,0.995,0.997,0.998,0.998,0.998,0.998,0.998,0.998,0.998,0.996,0.977,{"v":5.06E-7,"d":"5.06E-07"},{"v":1.46E-8,"d":"1.46E-08"},-2.13E-11,{"v":4.85e-07,"d":"4.85E-07"},{"v":4.45e-11,"d":"4.45E-11"},0.187,1.7,2.4,3.2,1.8,2.5,3.3,1.9,2.7,3.5,-0.4,0.2,{"v":1,"d":"1.0"},0.2,0.9,1.7,0.7,1.4,2.3,"A","Optical Glass for Precision Molding"]
[31,694531,"K-VC80",53.1,52.9,0.01306,0.01317,1.67086,1.67444,1.67935,1.68539,1.68764,1.68989,1.69052,1.69373,1.69384,1.69696,1.70295,1.70369,1.71012,1.71607,1.72616,0.01054,{"v":0.0045,"d":"0.00450"},0.00395,0.00707,0.807,0.345,0.302,0.541,0.01628,0.00717,0.00595,0.01604,1.247,0.549,0.456,1.228,0.01117,0.00644,0.00673,0.02247,0.848,0.489,0.511,1.706,-0.0059,2.8135722,{"v":-0.012577591,"d":"-1.2577591E-02"},{"v":0.019933465,"d":"1.9933465E-02"},{"v":0.00015711222,"d":"1.5711222E-04"},{"v":4.0676176e-05,"d":"4.0676176E-05"},{"v":-2.4977604E-6,"d":"-2.4977604E-06"},531,5,521,120,1059,416,0.273,530,566,"-30/+70",64,"+100/+300",94,0.827,617,1,4,1,null,36,null,29,3.81,3,0.309,0.355,0.506,0.638,0.691,0.837,0.897,0.937,0.965,0.981,0.989,0.992,0.995,0.997,0.997,0.998,0.998,0.998,0.998,0.998,0.998,0.998,0.998,0.998,0.998,0.998,0.991,10,{"v":0.02,"d":"0.020"},0.031,0.103,0.223,0.292,0.553,0.697,0.805,{"v":0.89,"d":"0.890"},0.938,0.965,0.976,0.985,0.991,0.992,0.996,0.997,0.998,0.998,0.998,0.998,0.998,0.998,0.998,0.998,0.997,0.972,{"v":1.72E-6,"d":"1.72E-06"},{"v":1.69e-08,"d":"1.69E-08"},-1.41E-10,{"v":6.62e-07,"d":"6.62E-07"},{"v":9.46e-10,"d":"9.46E-10"},0.149,1.8,2.7,3.7,2.5,3.5,4.6,2.7,3.8,5.1,-0.4,0.4,1.3,0.9,1.8,2.9,1.4,2.5,3.7,"A","Optical Glass for Precision Molding"]
[32,756456,"K-VC82",45.6,45.4,0.01657,0.01674,1.72777,1.73187,{"v":1.7376,"d":"1.73760"},1.74495,1.74773,1.75053,1.75132,1.75535,{"v":1.7555,"d":"1.75550"},1.75944,{"v":1.7671,"d":"1.76710"},1.76806,1.77636,1.78418,1.79788,0.01293,0.00558,0.00497,0.00891,{"v":0.78,"d":"0.780"},0.337,{"v":0.3,"d":"0.300"},0.538,0.02086,0.00926,0.00782,0.02152,1.259,0.559,0.472,1.299,0.01372,0.00812,0.00862,0.02982,{"v":0.82,"d":"0.820"},0.485,0.515,1.781,-0.0085,3.0092545,{"v":-0.014428442,"d":"-1.4428442E-02"},{"v":0.024950143,"d":"2.4950143E-02"},{"v":0.0006532589,"d":"6.5325890E-04"},{"v":-1.7536585E-5,"d":"-1.7536585E-05"},{"v":2.6440099e-06,"d":"2.6440099E-06"},689,7,712,93,1113,434,0.281,526,563,"-30/+70",59,"+100/+300",80,0.856,566,1,4,1,null,38,null,33,4.25,3,"","","","","",0.174,0.429,0.721,0.869,0.935,0.964,0.978,0.986,0.991,0.994,0.996,0.996,0.998,0.998,0.998,0.998,0.998,0.998,0.998,0.998,0.998,0.991,10,"","","","","","",0.059,0.337,0.627,0.801,0.887,{"v":0.93,"d":"0.930"},0.956,0.971,0.981,0.988,0.989,0.993,0.998,0.998,0.998,0.998,0.998,0.998,0.998,0.998,0.973,{"v":5.27e-06,"d":"5.27E-06"},{"v":1.73e-08,"d":"1.73E-08"},{"v":-7.19e-11,"d":"-7.19E-11"},{"v":6.68E-7,"d":"6.68E-07"},{"v":9.93e-10,"d":"9.93E-10"},0.203,4.2,5.3,6.6,4.7,5.9,7.4,{"v":5,"d":"5.0"},6.4,8.1,1.9,2.9,4.1,{"v":3,"d":"3.0"},4.2,5.6,3.7,{"v":5,"d":"5.0"},6.7,"B","Optical Glass for Precision Molding"]
[33,810410,"K-VC89",{"v":41,"d":"41.0"},40.8,0.01976,0.01999,1.77922,1.78331,1.78938,1.79755,{"v":1.8008,"d":"1.80080"},{"v":1.8041,"d":"1.80410"},1.80503,1.80982,{"v":1.81,"d":"1.81000"},1.81469,1.82386,1.82502,1.83507,1.84464,1.86153,0.01472,0.00655,{"v":0.0059,"d":"0.00590"},0.01059,0.745,0.331,0.299,0.536,0.02507,0.01121,0.00957,0.02646,1.269,0.567,0.484,1.339,0.01565,0.00966,0.01033,0.03651,0.783,0.483,0.517,1.826,-0.0079,3.1860388,{"v":-0.013756822,"d":"-1.3756822E-02"},{"v":0.029614017,"d":"2.9614017E-02"},{"v":1.2383727E-3,"d":"1.2383727E-03"},{"v":-8.0134175e-05,"d":"-8.0134175E-05"},{"v":7.2330635e-06,"d":"7.2330635E-06"},644,6,654,78,1124,436,{"v":0.29,"d":"0.290"},528,559,"-30/+70",64,"+100/+300",83,0.831,516,1,3,1,null,40,null,34,4.75,3,"","","","","","",0.249,0.599,0.824,0.919,0.958,0.975,0.983,0.988,0.992,0.995,0.996,0.997,0.998,0.998,0.998,0.998,0.998,0.998,0.998,0.998,0.992,10,"","","","","","","",0.181,0.526,0.755,0.866,0.921,0.945,0.963,0.976,0.983,0.988,0.991,0.993,0.995,0.997,0.997,0.997,0.998,0.998,0.998,0.975,{"v":5.61e-06,"d":"5.61E-06"},{"v":1.72e-08,"d":"1.72E-08"},-1.79E-10,{"v":7.49e-07,"d":"7.49E-07"},{"v":7.58e-10,"d":"7.58E-10"},0.227,4.1,5.5,7.3,5.1,6.7,8.6,5.3,{"v":7,"d":"7.0"},9.1,1.7,{"v":3,"d":"3.0"},4.8,3.4,4.8,6.8,{"v":4,"d":"4.0"},5.6,7.7,"A","Optical Glass for Precision Molding"]
[34,853390,"K-VC90",{"v":39,"d":"39.0"},38.8,0.02186,0.02214,1.81978,1.82396,1.83032,{"v":1.8392,"d":"1.83920"},1.84273,1.84633,1.84734,1.85261,{"v":1.8528,"d":"1.85280"},1.85799,1.86819,1.86948,1.88072,1.89147,{"v":1.9106,"d":"1.91060"},0.01601,0.00713,0.00647,0.01166,0.732,0.326,0.296,0.533,0.02792,0.01253,0.01075,0.02988,1.277,0.573,0.492,1.367,0.01702,0.01065,0.01149,0.04112,0.769,0.481,0.519,1.857,-0.0054,3.3299316,{"v":-0.013661207,"d":"-1.3661207E-02"},{"v":0.034088332,"d":"3.4088332E-02"},{"v":1.0979548E-3,"d":"1.0979548E-03"},{"v":-2.7983676e-05,"d":"-2.7983676E-05"},{"v":5.172898e-06,"d":"5.1728980E-06"},707,7,712,80,1222,476,0.283,583,633,"-30/+70",77,"+100/+300",94,0.829,480,1,2,1,null,null,38,34,4.98,3,"","","","","","",0.128,0.391,0.687,0.837,0.906,0.943,0.962,0.973,0.983,0.987,0.989,0.993,0.994,0.996,0.996,0.996,0.997,0.998,0.998,0.998,0.994,10,"","","","","","","",0.043,0.287,0.553,0.721,0.823,0.879,0.913,0.947,0.958,0.966,0.977,0.982,0.982,0.987,0.987,0.993,0.993,0.998,0.998,0.982,{"v":4.39E-7,"d":"4.39E-07"},{"v":1.31E-8,"d":"1.31E-08"},{"v":-1.78e-10,"d":"-1.78E-10"},{"v":7.82e-07,"d":"7.82E-07"},{"v":9.78e-10,"d":"9.78E-10"},0.232,1.2,2.6,4.5,2.1,3.7,5.8,2.1,3.8,6.1,-1.2,0.1,1.9,0.3,1.8,3.9,0.7,2.4,4.7,"C","Optical Glass for Precision Molding"]
[35,887350,"K-VC91",{"v":35,"d":"35.0"},34.7,0.02536,0.02572,1.84957,1.85408,1.86106,1.87104,1.87505,1.87916,1.88032,1.88638,{"v":1.8866,"d":"1.88660"},1.89262,1.90452,1.90604,1.91929,1.93212,1.95542,{"v":0.0181,"d":"0.01810"},0.00812,0.00744,0.01346,0.714,{"v":0.32,"d":"0.320"},0.293,0.531,0.03269,0.01477,0.01283,0.03613,1.289,0.582,0.506,1.425,0.01926,{"v":0.0123,"d":"0.01230"},0.01342,0.04938,0.749,0.478,0.522,{"v":1.92,"d":"1.920"},-0.0029,3.4398054,{"v":-0.014667565,"d":"-1.4667565E-02"},{"v":0.038194385,"d":"3.8194385E-02"},{"v":0.0018572053,"d":"1.8572053E-03"},{"v":-0.00010460909,"d":"-1.0460909E-04"},{"v":1.2213163e-05,"d":"1.2213163E-05"},693,7,711,85,1253,489,0.281,589,638,"-30/+70",77,"+100/+300",95,0.887,499,1,1,1,null,null,41,36,4.87,3,"","","","","","","",0.065,0.311,0.572,0.739,0.839,0.898,0.933,0.968,0.979,0.987,0.991,0.994,0.997,0.997,0.998,0.998,0.998,0.998,0.998,0.994,10,"","","","","","","","",{"v":0.02,"d":"0.020"},0.155,0.366,0.557,0.699,0.795,0.898,0.934,0.957,{"v":0.97,"d":"0.970"},{"v":0.98,"d":"0.980"},0.991,0.993,0.993,0.995,0.998,0.998,0.998,{"v":0.98,"d":"0.980"},{"v":-1.08E-6,"d":"-1.08E-06"},{"v":1.12e-08,"d":"1.12E-08"},{"v":-9.02e-11,"d":"-9.02E-11"},{"v":8.61e-07,"d":"8.61E-07"},{"v":1.32E-9,"d":"1.32E-09"},0.245,0.8,2.3,4.6,1.2,{"v":3,"d":"3.0"},5.5,1.2,3.2,6.1,-1.7,-0.2,1.9,-0.6,1.1,3.6,-0.2,1.8,4.6,"C","Optical Glass for Precision Molding"]
[36,851416,"K-VC99",41.6,41.4,0.02044,0.02067,1.81831,{"v":1.8227,"d":"1.82270"},1.82913,1.83775,1.84111,1.84451,1.84547,1.85042,{"v":1.8506,"d":"1.85060"},1.85546,1.86495,1.86614,1.87648,1.88627,1.90342,0.01538,0.00676,0.00609,0.01095,0.752,0.331,0.298,0.536,0.02588,0.01153,0.00979,0.02694,1.266,0.564,0.479,1.318,0.01634,0.00999,0.01068,0.03728,0.791,0.483,0.517,1.804,-0.0101,3.3294765,{"v":-0.015324675,"d":"-1.5324675E-02"},{"v":0.031941277,"d":"3.1941277E-02"},{"v":0.0010078745,"d":"1.0078745E-03"},{"v":-2.8400554e-05,"d":"-2.8400554E-05"},{"v":3.488686e-06,"d":"3.4886860E-06"},717,7,711,68,1216,471,0.292,616,653,"-30/+70",60,"+100/+300",73,0.813,459,1,2,1,null,null,38,32,5.15,3,"","","","",0.223,0.473,0.643,0.758,0.845,0.902,{"v":0.94,"d":"0.940"},0.963,0.976,0.983,0.989,0.992,0.994,0.996,0.997,0.998,0.998,0.998,0.998,0.998,0.998,0.998,0.991,10,"","","","","",0.082,0.229,0.397,0.572,0.711,0.815,0.884,0.922,0.945,0.965,0.976,0.981,0.987,0.991,0.995,0.995,0.994,0.994,0.998,0.998,0.998,0.973,{"v":4.51E-6,"d":"4.51E-06"},{"v":1.51E-8,"d":"1.51E-08"},{"v":-2.57e-10,"d":"-2.57E-10"},{"v":7.41e-07,"d":"7.41E-07"},8.37E-10,0.205,3.3,4.6,6.3,4.6,6.1,{"v":8,"d":"8.0"},4.6,6.2,8.2,0.9,2.1,3.7,2.8,4.3,6.1,3.2,4.8,6.8,"C","Optical Glass for Precision Molding"]
[37,804436,"K-VC100",43.6,43.3,0.01844,0.01865,1.77411,1.77834,1.78441,1.79235,1.79541,1.79849,1.79936,1.80384,{"v":1.804,"d":"1.80400"},1.80838,1.81693,1.81801,1.82731,{"v":1.8361,"d":"1.83610"},{"v":1.8515,"d":"1.85150"},0.01408,0.00614,0.00551,0.00989,0.764,0.333,0.299,0.536,0.02331,0.01038,0.00879,0.02419,1.264,0.563,0.477,1.312,0.01495,0.00902,0.00963,0.03349,0.802,0.484,0.516,1.796,-0.0079,3.1712789,{"v":-0.014900418,"d":"-1.4900418E-02"},{"v":0.028162431,"d":"2.8162431E-02"},{"v":0.00083037332,"d":"8.3037332E-04"},{"v":-1.8683781E-5,"d":"-1.8683781E-05"},{"v":2.6807865E-6,"d":"2.6807865E-06"},728,7,723,65,1181,458,0.288,570,609,"-30/+70",58,"+100/+300",72,0.803,500,1,3,1,null,40,null,34,4.71,3,"","","","","","",0.236,0.556,0.782,{"v":0.89,"d":"0.890"},0.941,0.966,0.979,0.984,{"v":0.99,"d":"0.990"},0.993,0.994,0.996,0.997,0.998,0.998,0.998,0.998,0.998,0.998,0.998,0.991,10,"","","","","","","",0.141,0.441,{"v":0.68,"d":"0.680"},0.819,0.893,0.932,{"v":0.95,"d":"0.950"},{"v":0.97,"d":"0.970"},0.977,0.982,0.988,0.991,0.994,0.994,0.994,0.994,0.996,0.998,0.998,0.971,{"v":4.79e-06,"d":"4.79E-06"},{"v":1.51E-8,"d":"1.51E-08"},-1.35E-10,{"v":6.25e-07,"d":"6.25E-07"},{"v":7.77e-10,"d":"7.77E-10"},0.229,3.9,{"v":5,"d":"5.0"},6.5,4.6,5.9,7.5,4.7,6.1,{"v":8,"d":"8.0"},1.5,2.6,{"v":4,"d":"4.0"},2.8,4.1,5.7,3.4,4.8,6.5,"C","Optical Glass for Precision Molding"]
[38,799418,"K-VC179",41.8,41.6,0.01909,0.01932,{"v":1.7688,"d":"1.76880"},1.77288,1.77888,1.78692,1.79005,1.79322,1.79411,1.79873,{"v":1.7989,"d":"1.79890"},1.80343,1.81231,1.81343,1.82313,1.83234,1.84855,0.01434,{"v":6.3E-3,"d":"0.00630"},0.00568,0.01021,0.751,{"v":0.33,"d":"0.330"},0.298,0.535,0.02423,0.01082,0.00921,0.02542,1.269,0.567,0.482,1.332,0.01523,0.00932,{"v":0.01,"d":"0.01000"},0.03512,0.788,0.482,0.518,1.818,-0.0069,3.1494839,{"v":-0.013834728,"d":"-1.3834728E-02"},{"v":0.02918544,"d":"2.9185440E-02"},{"v":0.00080690933,"d":"8.0690933E-04"},{"v":-6.1681096e-06,"d":"-6.1681096E-06"},{"v":2.3940146e-06,"d":"2.3940146E-06"},625,6,612,97,1131,433,0.306,523,561,"-30/+70",61,"+100/+300",80,0.815,520,1,3,1,null,39,null,34,4.65,3,"","","","","","","",0.165,0.488,0.729,{"v":0.86,"d":"0.860"},0.922,0.952,0.973,0.986,0.994,0.997,0.998,0.998,0.998,0.998,0.998,0.998,0.998,0.998,0.998,0.974,10,"","","","","","","",0.011,0.166,0.453,0.685,0.818,0.885,0.934,0.965,0.985,0.993,0.995,0.998,0.998,0.998,0.998,0.998,0.998,0.998,0.998,0.937,{"v":5.81e-06,"d":"5.81E-06"},{"v":1.54e-08,"d":"1.54E-08"},-1.28E-10,{"v":7.89e-07,"d":"7.89E-07"},{"v":6.03e-10,"d":"6.03E-10"},0.215,4.5,{"v":6,"d":"6.0"},7.9,5.2,6.8,8.8,5.4,7.1,9.2,2.2,3.6,5.3,3.5,{"v":5,"d":"5.0"},6.9,4.1,5.7,7.7,null,"Optical Glass for Precision Molding"]
[39,811411,"K-VC181",41.1,40.9,{"v":0.0197,"d":"0.01970"},0.01994,1.77992,1.78401,1.79005,1.79824,1.80144,{"v":1.8047,"d":"1.80470"},1.80562,1.81037,1.81055,1.81523,{"v":1.8244,"d":"1.82440"},1.82556,1.83561,1.84517,1.86206,0.01465,0.00646,0.00585,0.01053,0.744,0.328,0.297,0.535,0.02506,0.01121,0.00956,0.02645,1.272,0.569,0.485,1.343,0.01557,0.00961,0.01033,{"v":0.0365,"d":"0.03650"},0.781,0.482,0.518,{"v":1.83,"d":"1.830"},{"v":-0.006,"d":"-0.0060"},3.1886895,{"v":-0.013820455,"d":"-1.3820455E-02"},{"v":0.029631617,"d":"2.9631617E-02"},{"v":1.0659501E-3,"d":"1.0659501E-03"},{"v":-3.7795055e-05,"d":"-3.7795055E-05"},{"v":4.3966629e-06,"d":"4.3966629E-06"},677,7,666,90,1104,421,0.311,548,584,"-30/+70",57,"+100/+300",79,0.794,505,1,3,1,null,40,null,34,4.71,3,"","","","","","",0.151,0.481,0.753,0.882,0.939,0.965,0.978,0.986,0.992,0.995,0.997,0.997,0.998,0.998,0.998,0.998,0.998,0.998,0.998,0.998,0.993,10,"","","","","","","",0.087,0.388,0.659,0.811,0.889,0.931,0.954,0.975,0.983,{"v":0.99,"d":"0.990"},0.992,0.997,0.998,0.998,0.998,0.998,0.998,0.998,0.998,0.977,{"v":6.99E-6,"d":"6.99E-06"},{"v":2.24e-08,"d":"2.24E-08"},{"v":-2.94e-10,"d":"-2.94E-10"},{"v":8.37e-07,"d":"8.37E-07"},{"v":3.41e-10,"d":"3.41E-10"},0.213,4.1,5.7,7.8,5.9,7.6,9.7,6.2,7.9,10.1,1.8,3.3,5.2,4.1,5.8,7.9,4.8,6.5,8.7,null,"Optical Glass for Precision Molding"]
[40,854406,"K-VC185",40.6,40.4,0.02103,0.02128,{"v":1.821,"d":"1.82100"},1.82536,1.83181,1.84058,1.84401,{"v":1.8475,"d":"1.84750"},1.84848,1.85356,1.85375,1.85875,1.86853,1.86976,1.88045,{"v":1.8906,"d":"1.89060"},1.90848,0.01569,0.00692,0.00625,0.01125,0.746,0.329,0.297,0.535,{"v":0.0267,"d":"0.02670"},0.01192,0.01015,0.02803,{"v":1.27,"d":"1.270"},0.567,0.483,1.333,0.01667,0.01027,0.01101,0.03872,0.783,0.483,0.517,{"v":1.82,"d":"1.820"},-0.0089,3.3380677,{"v":-0.014969129,"d":"-1.4969129E-02"},{"v":0.032739414,"d":"3.2739414E-02"},{"v":1.1048947E-3,"d":"1.1048947E-03"},{"v":-3.8597399e-05,"d":"-3.8597399E-05"},{"v":4.5931893e-06,"d":"4.5931893E-06"},700,7,659,70,1237,473,0.306,617,655,"-30/+70",58,"+100/+300",70,0.821,468,1,3,1,null,null,37,32,{"v":5,"d":"5.00"},3,"","","","",0.156,0.473,0.696,0.815,0.884,0.925,0.949,0.966,0.976,0.981,0.986,{"v":0.99,"d":"0.990"},0.992,0.993,0.995,0.997,0.997,0.998,0.998,0.998,0.998,0.998,0.993,10,"","","","","",0.082,0.299,0.507,0.664,0.771,{"v":0.84,"d":"0.840"},0.892,0.923,0.939,0.957,0.968,0.973,0.978,0.985,0.991,0.992,0.996,0.996,0.996,0.998,0.998,0.978,{"v":4.01e-06,"d":"4.01E-06"},{"v":1.77E-8,"d":"1.77E-08"},{"v":-2.37e-10,"d":"-2.37E-10"},{"v":7.39e-07,"d":"7.39E-07"},{"v":1.02E-9,"d":"1.02E-09"},0.227,2.9,4.2,{"v":6,"d":"6.0"},4.3,5.8,7.8,4.4,6.1,8.4,0.5,1.7,3.4,2.5,{"v":4,"d":"4.0"},5.9,{"v":3,"d":"3.0"},4.7,6.9,null,"Optical Glass for Precision Molding"]
[41,693337,"K-CD45",33.7,33.5,0.02056,0.02086,1.66293,1.66672,1.67254,1.68067,1.68389,1.68719,1.68813,1.69302,{"v":1.6932,"d":"1.69320"},1.69806,1.70775,1.70899,{"v":1.7199,"d":"1.71990"},1.73062,null,0.01465,0.00652,0.00601,0.01087,0.713,0.317,0.292,0.529,{"v":0.0267,"d":"0.02670"},0.01215,0.01072,null,1.299,0.591,0.521,null,0.01559,0.00993,0.01093,null,0.747,0.476,0.524,null,0.0035,{"v":2.780768,"d":"2.7807680"},{"v":-0.011432782,"d":"-1.1432782E-02"},{"v":0.02823867,"d":"2.8238670E-02"},{"v":0.0009260712,"d":"9.2607120E-04"},{"v":5.9615098e-06,"d":"5.9615098E-06"},{"v":5.5996227e-06,"d":"5.5996227E-06"},562,6,579,200,903,358,{"v":0.26,"d":"0.260"},470,507,"-30/+70",91,"+100/+300",121,0.916,721,2,1,1,null,41,null,35,3.13,3,"","","","","","","",0.118,{"v":0.39,"d":"0.390"},0.711,{"v":0.86,"d":"0.860"},0.919,{"v":0.95,"d":"0.950"},0.967,0.982,0.988,0.992,0.994,0.996,0.998,0.998,0.998,0.998,0.998,0.998,0.998,{"v":0.99,"d":"0.990"},10,"","","","","","","","",0.043,0.321,0.605,0.755,0.843,0.893,0.942,0.962,0.973,0.979,0.988,0.997,0.997,0.998,0.998,0.998,0.997,0.996,0.968,{"v":-4.77e-06,"d":"-4.77E-06"},{"v":1.49e-08,"d":"1.49E-08"},{"v":-1.38e-10,"d":"-1.38E-10"},{"v":7.8e-07,"d":"7.80E-07"},{"v":7.44e-10,"d":"7.44E-10"},0.271,-1.5,-0.3,1.7,-0.9,0.4,2.6,-0.8,0.6,{"v":3,"d":"3.0"},-3.7,-2.6,-0.7,-2.5,-1.3,0.8,-2.1,-0.7,1.6,"B","Optical Glass for Precision Molding"]
[42,723292,"K-CD120",29.2,{"v":29,"d":"29.0"},0.02472,0.02511,1.68769,1.69181,1.69826,1.70764,1.71143,1.71534,1.71646,1.72228,{"v":1.7225,"d":"1.72250"},1.72833,1.74006,1.74157,1.75498,1.76833,null,0.01708,{"v":0.0077,"d":"0.00770"},0.00716,0.01299,0.691,0.311,{"v":0.29,"d":"0.290"},0.525,0.03248,0.01492,0.01335,null,1.314,0.604,{"v":0.54,"d":"0.540"},null,{"v":0.0182,"d":"0.01820"},0.01187,0.01324,null,0.725,0.473,0.527,null,{"v":0.009,"d":"0.0090"},2.8630662,{"v":-0.011977981,"d":"-1.1977981E-02"},{"v":0.032706279,"d":"3.2706279E-02"},{"v":1.6821116E-3,"d":"1.6821116E-03"},{"v":-7.4783483E-5,"d":"-7.4783483E-05"},{"v":1.4696883E-5,"d":"1.4696883E-05"},555,6,560,180,902,359,0.254,508,549,"-30/+70",92,"+100/+300",119,{"v":1.01,"d":"1.010"},753,1,1,1,null,43,null,36,3.01,3,"","","","","","","","",0.142,0.484,0.755,0.874,0.926,0.951,0.975,0.985,0.989,0.992,0.994,0.998,0.998,0.998,0.998,0.998,0.998,0.998,0.995,10,"","","","","","","","","",0.089,0.392,0.639,0.773,0.846,0.919,{"v":0.95,"d":"0.950"},0.965,0.973,0.979,0.992,0.992,0.992,0.993,0.998,0.998,0.998,0.982,{"v":-4.82e-06,"d":"-4.82E-06"},{"v":1.79e-08,"d":"1.79E-08"},{"v":-2.28e-10,"d":"-2.28E-10"},{"v":9.05e-07,"d":"9.05E-07"},{"v":2.82e-10,"d":"2.82E-10"},{"v":0.28,"d":"0.280"},-2.1,-0.5,2.1,{"v":-1,"d":"-1.0"},0.7,3.4,-0.9,0.8,3.7,-4.3,-2.9,-0.3,-2.7,-1.1,1.7,-2.2,-0.5,2.3,"B","Optical Glass for Precision Molding"]
[43,692296,"K-CD300",29.6,29.4,0.02336,0.02372,1.65962,1.66336,1.66933,1.67814,1.68173,1.68543,1.68649,{"v":1.692,"d":"1.69200"},{"v":1.6922,"d":"1.69220"},1.69772,1.70879,1.71021,1.72283,1.73533,1.75885,{"v":0.0161,"d":"0.01610"},0.00729,{"v":6.77E-3,"d":"0.00677"},0.01229,0.689,0.312,{"v":0.29,"d":"0.290"},0.526,0.03063,0.01404,{"v":0.0125,"d":"0.01250"},0.03602,1.311,0.601,0.535,1.542,0.01716,0.01123,0.01249,0.04864,0.723,0.473,0.527,2.051,0.0067,2.7660702,{"v":-0.010339855,"d":"-1.0339855E-02"},{"v":0.030603824,"d":"3.0603824E-02"},{"v":0.0016069801,"d":"1.6069801E-03"},{"v":-8.5220479e-05,"d":"-8.5220479E-05"},{"v":1.4076295e-05,"d":"1.4076295E-05"},434,4,422,280,694,273,0.274,482,519,"-30/+70",119,"+100/+300",141,0.823,748,2,2,1,null,41,null,36,2.78,3,"","","","","","","","",{"v":0.18,"d":"0.180"},0.533,0.783,0.896,0.944,0.967,0.986,0.989,0.992,0.994,0.995,0.998,0.998,0.998,0.998,0.998,0.998,0.998,0.992,10,"","","","","","","","","",0.123,0.442,0.693,0.826,0.894,0.953,0.965,0.973,0.979,0.985,0.994,0.998,0.998,0.998,0.998,0.998,0.998,0.974,{"v":-1.13E-5,"d":"-1.13E-05"},{"v":2.13e-09,"d":"2.13E-09"},{"v":-3.3E-10,"d":"-3.30E-10"},{"v":9.62e-07,"d":"9.62E-07"},{"v":1.2E-9,"d":"1.20E-09"},0.275,{"v":-5,"d":"-5.0"},-3.7,-1.4,-4.2,-2.7,-0.1,-4.9,-3.2,-0.4,-7.2,{"v":-6,"d":"-6.0"},-3.8,-5.8,-4.4,-1.9,-6.1,-4.5,-1.7,null,"Optical Glass for Precision Molding"]
[44,665473,"K-LCV93",47.3,47.1,0.01406,{"v":0.0142,"d":"0.01420"},1.64146,1.64504,{"v":1.65,"d":"1.65000"},1.65624,{"v":1.6586,"d":"1.65860"},1.66098,1.66165,1.66507,{"v":1.6652,"d":"1.66520"},1.66854,1.67504,1.67585,1.68288,1.68948,{"v":1.701,"d":"1.70100"},0.01098,0.00474,0.00422,0.00756,0.781,0.337,{"v":0.3,"d":"0.300"},0.538,0.01768,0.00784,{"v":6.6E-3,"d":"0.00660"},0.01812,1.257,0.558,0.469,1.289,0.01165,0.00689,0.00731,0.02515,{"v":0.82,"d":"0.820"},0.485,0.515,1.771,{"v":-6.6E-3,"d":"-0.0066"},2.7157014,{"v":-0.012306139,"d":"-1.2306139E-02"},{"v":0.019299156,"d":"1.9299156E-02"},{"v":0.00076108019,"d":"7.6108019E-04"},{"v":-4.4909824e-05,"d":"-4.4909824E-05"},{"v":3.3413499e-06,"d":"3.3413499E-06"},552,6,549,80,821,313,0.309,547,578,"-30/+70",30,"+100/+300",46,0.767,631,1,4,1,null,38,null,33,3.64,3,"","","","","",0.173,{"v":0.32,"d":"0.320"},0.633,0.826,0.916,0.957,0.974,0.985,{"v":0.99,"d":"0.990"},0.995,0.998,0.998,0.998,0.998,0.998,0.998,0.998,0.998,0.998,0.998,0.998,{"v":0.99,"d":"0.990"},10,"","","","","","",0.022,0.218,0.529,0.746,0.863,0.918,0.952,0.969,0.985,0.993,0.998,0.998,0.998,0.998,0.998,0.998,0.998,0.998,0.998,0.998,0.968,{"v":2.14e-05,"d":"2.14E-05"},{"v":1.46E-8,"d":"1.46E-08"},{"v":-1.89e-10,"d":"-1.89E-10"},{"v":7.2e-07,"d":"7.20E-07"},9.27E-10,0.225,11.9,13.3,14.9,12.6,14.1,15.9,12.7,14.3,16.2,9.7,{"v":11,"d":"11.0"},12.5,{"v":11,"d":"11.0"},12.5,14.2,11.4,{"v":13,"d":"13.0"},14.9,null,"Optical Glass for Precision Molding"]
[45,618453,"K-LCV161",45.3,{"v":45,"d":"45.0"},0.01364,{"v":0.0138,"d":"0.01380"},1.59595,1.59916,1.60371,1.60961,1.61186,1.61414,1.61478,1.61808,{"v":1.6182,"d":"1.61820"},1.62144,1.62778,1.62858,1.63554,1.64219,1.65402,0.01043,0.00453,0.00406,{"v":0.0073,"d":"0.00730"},0.765,0.332,0.298,0.535,0.01734,0.00776,0.00665,0.01848,1.271,0.569,0.488,1.355,0.01107,0.00666,0.00714,0.02544,0.802,0.483,0.517,1.843,{"v":1E-3,"d":"0.0010"},2.5638471,{"v":-0.010292698,"d":"-1.0292698E-02"},{"v":0.018684011,"d":"1.8684011E-02"},{"v":0.00048290224,"d":"4.8290224E-04"},{"v":-1.4901827e-06,"d":"-1.4901827E-06"},{"v":2.0486494e-06,"d":"2.0486494E-06"},364,4,297,240,451,177,0.274,426,469,"-30/+70",50,"+100/+300",67,0.661,634,1,4,2,null,36,null,32,3.26,3,"","","","","",0.296,{"v":0.72,"d":"0.720"},0.907,0.954,0.968,0.975,0.982,0.986,0.989,0.992,0.993,0.995,0.995,0.996,0.998,0.998,0.998,0.998,0.998,0.998,0.996,0.979,10,"","","","","",0.017,0.334,0.722,0.853,0.898,{"v":0.92,"d":"0.920"},{"v":0.94,"d":"0.940"},0.955,0.962,0.973,0.977,0.982,0.985,0.987,0.993,0.993,0.993,0.994,0.998,0.998,0.986,0.931,{"v":1.17E-5,"d":"1.17E-05"},{"v":1.24E-8,"d":"1.24E-08"},{"v":-2.65e-10,"d":"-2.65E-10"},{"v":6.56e-07,"d":"6.56E-07"},{"v":6.54e-10,"d":"6.54E-10"},0.238,6.4,7.5,8.9,7.2,8.4,{"v":10,"d":"10.0"},{"v":7,"d":"7.0"},8.3,{"v":10,"d":"10.0"},4.2,5.3,6.6,5.6,6.8,8.3,5.8,7.1,8.7,null,"Optical Glass for Precision Molding"]
[46,714389,"K-ZnSF8",38.9,38.6,0.01838,{"v":0.0186,"d":"0.01860"},1.68586,1.68968,1.69523,1.70285,1.70583,1.70886,1.70972,1.71414,{"v":1.7143,"d":"1.71430"},1.71866,1.72724,1.72832,{"v":1.7378,"d":"1.73780"},1.74687,1.76313,0.01363,0.00601,0.00544,{"v":0.0098,"d":"0.00980"},0.742,0.327,0.296,0.533,{"v":0.0235,"d":"0.02350"},0.01056,0.00907,0.02533,1.279,0.575,0.493,1.378,0.01449,{"v":8.94E-3,"d":"0.00894"},0.00966,0.03481,0.779,0.481,0.519,1.872,-0.0037,2.8600337,{"v":-0.012073452,"d":"-1.2073452E-02"},{"v":0.026131306,"d":"2.6131306E-02"},{"v":0.00091303268,"d":"9.1303268E-04"},{"v":-3.0467767E-5,"d":"-3.0467767E-05"},{"v":4.891802E-6,"d":"4.8918020E-06"},512,5,548,100,873,333,0.311,518,546,"-30/+70",49,"+100/+300",60,0.793,636,1,4,2,null,39,null,34,3.72,3,"","","","","","",0.167,0.499,{"v":0.77,"d":"0.770"},0.894,0.946,0.968,0.981,0.987,0.993,0.995,0.996,0.997,0.998,0.998,0.998,0.998,0.998,0.998,0.998,0.998,{"v":0.99,"d":"0.990"},10,"","","","","","","",0.098,0.419,0.688,0.831,{"v":0.9,"d":"0.900"},0.938,0.958,0.976,0.983,0.988,{"v":0.99,"d":"0.990"},0.993,0.996,0.996,0.996,0.998,0.998,0.998,0.998,0.968,{"v":1.49E-5,"d":"1.49E-05"},{"v":1.99E-8,"d":"1.99E-08"},{"v":-2.6e-10,"d":"-2.60E-10"},{"v":8.88e-07,"d":"8.88E-07"},7.78E-10,0.234,8.4,10.1,12.2,9.7,11.6,13.9,9.9,11.8,14.3,6.2,7.8,9.9,8.1,9.9,12.1,8.6,10.5,{"v":13,"d":"13.0"},"C","Optical Glass for Precision Molding"]
[47,907212,"K-PSFn1",21.2,{"v":21,"d":"21.0"},0.04287,0.04369,1.85156,1.85727,1.86687,1.88192,1.88815,1.89467,1.89655,1.90644,{"v":1.9068,"d":"1.90680"},1.91689,1.93754,1.94024,1.96461,{"v":1.9897,"d":"1.98970"},null,{"v":0.0278,"d":"0.02780"},0.01275,0.01213,0.02222,0.648,0.297,0.283,0.518,0.05781,0.02707,0.02509,null,1.348,0.631,0.585,null,0.02968,0.02034,0.02335,null,0.679,0.466,0.534,null,0.0225,3.4407637,{"v":-0.015750622,"d":"-1.5750622E-02"},{"v":0.059024249,"d":"5.9024249E-02"},{"v":3.5647556E-3,"d":"3.5647556E-03"},{"v":-0.00012641103,"d":"-1.2641103E-04"},{"v":4.0309245E-5,"d":"4.0309245E-05"},444,4,441,310,886,359,0.233,498,543,"-30/+70",74,"+100/+300",102,0.811,546,1,1,1,null,null,49,39,4.15,3,"","","","","","","","","","",0.065,{"v":0.21,"d":"0.210"},0.491,0.699,0.875,0.935,{"v":0.96,"d":"0.960"},0.972,{"v":0.98,"d":"0.980"},0.991,0.996,0.997,0.997,0.998,0.998,0.998,0.995,10,"","","","","","","","","","","","",0.093,0.303,0.641,0.802,0.873,{"v":0.91,"d":"0.910"},0.936,0.972,0.988,0.991,0.991,0.995,0.998,0.995,0.985,{"v":-3.11e-06,"d":"-3.11E-06"},{"v":1.75e-08,"d":"1.75E-08"},{"v":-2.81e-10,"d":"-2.81E-10"},{"v":1.25e-06,"d":"1.25E-06"},{"v":1.62E-9,"d":"1.62E-09"},0.307,-1.8,0.8,5.9,-0.2,2.8,8.7,-0.1,3.2,9.7,-4.3,-1.8,3.2,{"v":-2,"d":"-2.0"},0.9,6.7,-1.5,1.8,8.2,"B","Optical Glass for Precision Molding / Difficult to mold","Solarization"]
[48,"002206","K-PSFn2",20.6,20.5,0.04852,0.04947,1.94154,1.94708,1.95709,1.97365,1.98065,{"v":1.988,"d":"1.98800"},1.99011,2.00129,{"v":2.0017,"d":"2.00170"},{"v":2.0131,"d":"2.01310"},2.03652,2.03958,2.06726,2.09566,null,0.03091,0.01435,{"v":0.0137,"d":"0.01370"},{"v":0.0251,"d":"0.02510"},0.637,0.296,0.282,0.517,0.06556,0.03074,{"v":0.0284,"d":"0.02840"},null,1.351,0.634,0.585,null,0.03302,0.02299,0.02648,null,0.667,0.465,0.535,null,0.0241,3.7699503,{"v":-0.013004151,"d":"-1.3004151E-02"},{"v":0.072310519,"d":"7.2310519E-02"},{"v":0.0035123072,"d":"3.5123072E-03"},{"v":-1.0361594e-05,"d":"-1.0361594E-05"},{"v":3.8615781e-05,"d":"3.8615781E-05"},392,4,426,361,747,299,{"v":0.25,"d":"0.250"},480,514,"-30/+70",73,"+100/+300",92,0.664,404,1,1,1,null,null,50,40,5.48,3,"","","","","","","","","","","",0.119,0.333,0.533,0.768,{"v":0.87,"d":"0.870"},0.915,0.941,0.959,0.984,0.985,0.986,{"v":0.99,"d":"0.990"},0.996,0.998,0.998,0.994,10,"","","","","","","","","","","","",0.025,0.122,0.415,0.628,0.744,0.817,0.871,0.948,0.952,0.954,0.967,0.989,0.993,0.993,0.981,{"v":8.11e-06,"d":"8.11E-06"},{"v":2.15e-08,"d":"2.15E-08"},-1.06E-10,{"v":2.16e-06,"d":"2.16E-06"},{"v":2.01e-09,"d":"2.01E-09"},0.291,6.9,12.2,21.7,{"v":8,"d":"8.0"},13.9,24.1,8.7,{"v":15,"d":"15.0"},{"v":26,"d":"26.0"},4.3,9.5,18.8,6.1,11.9,{"v":22,"d":"22.0"},7.2,13.4,24.4,"C","Optical Glass for Precision Molding / Difficult to mold","Solarization"]
[49,839239,"K-PSFn3",23.9,23.7,0.03517,0.03581,{"v":1.7923,"d":"1.79230"},1.79741,1.80579,1.81846,1.82369,1.82915,1.83069,1.83888,1.83917,1.84746,1.86432,{"v":1.8665,"d":"1.86650"},1.88619,1.90616,null,0.02336,0.01069,0.01002,0.01831,0.664,0.304,0.285,0.521,0.04702,0.02187,0.01997,null,1.337,0.622,0.568,null,{"v":0.0249,"d":"0.02490"},0.01677,0.01904,null,0.695,0.468,0.532,null,{"v":0.018,"d":"0.0180"},3.2268914,{"v":-0.014590158,"d":"-1.4590158E-02"},{"v":0.047763869,"d":"4.7763869E-02"},{"v":0.0027173637,"d":"2.7173637E-03"},{"v":-9.5689164e-05,"d":"-9.5689164E-05"},{"v":2.7097845E-5,"d":"2.7097845E-05"},409,4,397,330,883,351,0.256,477,515,"-30/+70",93,"+100/+300",118,0.812,598,1,1,1,null,null,43,38,{"v":3.9,"d":"3.90"},3,"","","","","","","","","",0.096,0.248,0.543,0.744,0.852,0.939,0.968,{"v":0.98,"d":"0.980"},0.986,{"v":0.99,"d":"0.990"},0.997,0.998,0.998,0.998,0.998,0.998,0.998,0.997,10,"","","","","","","","","","",{"v":0.01,"d":"0.010"},{"v":0.13,"d":"0.130"},0.373,0.585,{"v":0.81,"d":"0.810"},0.898,0.936,0.954,0.967,0.991,0.997,0.997,0.997,0.997,0.998,0.998,0.991,{"v":-8.51e-06,"d":"-8.51E-06"},{"v":1.46E-8,"d":"1.46E-08"},{"v":-1.46e-10,"d":"-1.46E-10"},{"v":1.13E-6,"d":"1.13E-06"},{"v":1.15E-9,"d":"1.15E-09"},0.294,-4.2,-2.1,1.7,-3.4,-1.1,3.2,-3.3,-0.8,3.9,-6.6,-4.6,-0.9,-5.2,{"v":-3,"d":"-3.0"},1.3,-4.6,-2.2,2.4,"B","Optical Glass for Precision Molding / Difficult to mold","Solarization"]
[50,663344,"K-PSFn166",34.4,34.2,0.01926,0.01954,1.63446,1.63809,1.64358,1.65122,1.65426,1.65737,1.65825,1.66283,{"v":1.663,"d":"1.66300"},1.66756,1.67663,1.67779,1.68801,1.69803,1.71654,0.01379,0.00615,0.00563,0.01019,0.716,0.319,0.292,0.529,0.02501,0.01138,0.01002,0.02853,1.299,0.591,{"v":0.52,"d":"0.520"},1.481,0.01467,0.00931,0.01023,0.03875,0.751,0.476,0.524,1.983,0.0047,2.6866768,{"v":-0.01088273,"d":"-1.0882730E-02"},{"v":0.025595704,"d":"2.5595704E-02"},{"v":0.0010483014,"d":"1.0483014E-03"},{"v":-3.3897735e-05,"d":"-3.3897735E-05"},{"v":7.7058201e-06,"d":"7.7058201E-06"},396,4,372,370,710,281,0.263,488,538,"-30/+70",91,"+100/+300",113,{"v":0.72,"d":"0.720"},675,1,1,1,null,39,null,34,3.11,3,"","","","","","",0.129,0.484,0.774,0.891,0.942,0.966,0.979,0.986,0.991,0.992,0.995,0.996,0.997,0.998,0.998,0.998,0.998,0.998,0.998,0.998,0.987,10,"","","","","","","",0.089,0.426,0.681,0.819,0.891,0.933,0.955,0.969,0.973,0.984,0.985,{"v":0.99,"d":"0.990"},0.995,0.998,0.998,0.998,0.998,0.998,0.994,0.957,{"v":-6.43e-06,"d":"-6.43E-06"},{"v":1.03E-8,"d":"1.03E-08"},{"v":-2.4E-10,"d":"-2.40E-10"},{"v":7.06E-7,"d":"7.06E-07"},{"v":7.03e-10,"d":"7.03E-10"},0.275,-2.4,-1.4,0.3,-1.7,-0.5,1.4,-1.9,-0.7,1.4,-4.6,-3.7,{"v":-2,"d":"-2.0"},-3.3,-2.2,-0.4,-3.1,{"v":-2,"d":"-2.0"},{"v":0,"d":"0.0"},null,"Optical Glass for Precision Molding"]
[51,851269,"K-PSFn185",26.9,26.7,0.03161,0.03215,1.80782,1.81258,1.82031,1.83191,1.83668,1.84162,1.84303,1.85043,{"v":1.8507,"d":"1.85070"},1.85815,1.87323,1.87518,1.89261,1.91005,null,0.02131,0.00971,0.00908,0.01653,0.674,0.307,0.287,0.523,0.04191,0.01938,0.01744,null,1.326,0.613,0.552,null,0.02272,0.01512,0.01703,null,0.707,{"v":0.47,"d":"0.470"},{"v":0.53,"d":"0.530"},null,0.0141,3.2821266,{"v":-0.013764195,"d":"-1.3764195E-02"},{"v":0.044857954,"d":"4.4857954E-02"},{"v":0.0020290189,"d":"2.0290189E-03"},{"v":-1.5619433e-05,"d":"-1.5619433E-05"},{"v":1.6072643E-5,"d":"1.6072643E-05"},423,4,427,280,910,356,0.278,537,585,"-30/+70",85,"+100/+300",101,null,null,1,1,1,null,null,40,36,4.17,3,"","","","","","","","","",{"v":0.11,"d":"0.110"},0.522,0.803,0.906,0.946,0.976,0.987,0.992,0.994,0.996,0.998,0.998,0.998,0.998,0.998,0.998,0.998,0.994,10,"","","","","","","","","","",0.115,0.482,{"v":0.72,"d":"0.720"},0.832,0.924,0.957,0.972,0.981,0.986,0.995,0.995,0.996,0.997,0.998,0.998,0.998,0.979,{"v":-7.95e-06,"d":"-7.95E-06"},{"v":1.17e-08,"d":"1.17E-08"},{"v":-2.57e-10,"d":"-2.57E-10"},{"v":8.33e-07,"d":"8.33E-07"},{"v":1.16e-09,"d":"1.16E-09"},{"v":0.3,"d":"0.300"},-4.3,-2.9,0,-3.2,-1.5,1.8,-3.4,-1.5,2.2,-6.7,-5.4,-2.6,{"v":-5,"d":"-5.0"},-3.3,-0.1,-4.7,-2.9,0.7,null,"Optical Glass for Precision Molding","Solarization"]
[52,905215,"K-PSFn190",21.5,21.3,0.04209,0.04289,1.84993,1.85568,1.86525,1.88004,1.88622,1.89266,1.89451,1.90424,{"v":1.9046,"d":"1.90460"},1.91448,1.93475,{"v":1.9374,"d":"1.93740"},1.96136,1.98595,null,0.02741,0.01262,0.01194,0.02182,0.651,{"v":0.3,"d":"0.300"},0.284,0.518,0.05676,0.02661,0.02459,null,1.349,0.632,0.584,null,0.02926,0.01997,0.02292,null,0.682,0.466,0.534,null,{"v":0.024,"d":"0.0240"},3.4367173,{"v":-0.016285824,"d":"-1.6285824E-02"},{"v":0.057270178,"d":"5.7270178E-02"},{"v":0.0038227479,"d":"3.8227479E-03"},{"v":-0.00019197328,"d":"-1.9197328E-04"},{"v":4.4106437e-05,"d":"4.4106437E-05"},455,5,406,280,644,257,0.255,497,551,"-30/+70",77,"+100/+300",93,0.827,544,1,1,1,null,null,43,39,4.15,3,"","","","","","","","","","",0.099,0.284,0.593,{"v":0.79,"d":"0.790"},{"v":0.93,"d":"0.930"},0.969,0.982,0.988,0.992,0.997,0.998,0.998,0.998,0.998,0.998,0.998,0.993,10,"","","","","","","","","","","",0.015,0.175,0.456,0.785,0.899,0.943,0.961,0.974,0.989,0.995,0.997,0.997,0.997,0.998,0.995,0.977,{"v":-2.29e-06,"d":"-2.29E-06"},{"v":1.82e-08,"d":"1.82E-08"},{"v":-2.22e-10,"d":"-2.22E-10"},{"v":1.06E-6,"d":"1.06E-06"},{"v":1.67E-9,"d":"1.67E-09"},0.321,-1.1,1.1,{"v":6,"d":"6.0"},0.3,{"v":3,"d":"3.0"},8.6,0.6,3.5,9.9,-3.5,-1.4,3.3,-1.5,{"v":1,"d":"1.0"},6.6,-0.8,2.1,8.4,null,"Optical Glass for Precision Molding / Difficult to mold","Solarization"]
[53,"020215","K-PSFn202",21.5,21.3,0.04753,0.04846,1.95955,1.96547,1.97568,1.99201,1.99892,2.00615,2.00823,{"v":2.0192,"d":"2.01920"},{"v":2.0196,"d":"2.01960"},2.03076,2.05368,2.05669,2.08394,2.11217,null,0.03047,0.01414,0.01345,0.02461,0.641,0.297,0.283,0.518,0.06434,0.03026,0.02823,null,1.354,0.637,0.594,null,0.03255,0.02253,0.02593,null,0.672,0.465,0.535,null,{"v":0.029,"d":"0.0290"},3.8508789,{"v":-0.016529344,"d":"-1.6529344E-02"},{"v":0.066096066,"d":"6.6096066E-02"},{"v":0.0058480521,"d":"5.8480521E-03"},{"v":-0.0005055984,"d":"-5.0559840E-04"},{"v":7.6558669e-05,"d":"7.6558669E-05"},484,5,495,234,851,337,0.262,460,486,"-30/+70",74,"+100/+300",86,0.619,354,1,4,1,null,null,44,40,6.22,3,"","","","","","","","","","","","",0.172,0.537,0.909,0.975,0.988,0.994,0.996,0.997,0.997,0.998,0.998,0.998,0.998,0.998,0.988,10,"","","","","","","","","","","","","",0.126,0.727,0.919,0.961,{"v":0.98,"d":"0.980"},0.987,0.992,0.992,0.995,0.996,0.996,0.996,0.995,0.961,{"v":1.41e-05,"d":"1.41E-05"},{"v":2.66E-8,"d":"2.66E-08"},{"v":-5.37e-10,"d":"-5.37E-10"},{"v":2.35e-06,"d":"2.35E-06"},{"v":1.36e-09,"d":"1.36E-09"},0.301,8.7,{"v":15,"d":"15.0"},26.7,12.4,19.2,31.6,12.6,19.7,32.7,6.1,12.3,23.8,10.4,17.2,29.5,11.1,18.1,31.1,null,"Optical Glass for Precision Molding / Difficult to mold"]
[54,144178,"K-PSFn214P",17.8,17.6,0.06443,0.06585,{"v":2.0681,"d":"2.06810"},2.07451,2.08666,{"v":2.1075,"d":"2.10750"},2.11653,2.12607,2.12882,2.14345,{"v":2.144,"d":"2.14400"},2.15905,{"v":2.1905,"d":"2.19050"},2.19467,2.23296,null,null,0.03941,0.01857,0.01793,0.03298,0.612,0.288,0.278,0.512,0.08896,0.04246,null,null,1.381,0.659,null,null,0.04216,0.03023,0.03562,null,{"v":0.64,"d":"0.640"},0.459,0.541,null,0.0448,4.2694007,{"v":-0.013941316,"d":"-1.3941316E-02"},{"v":0.095671794,"d":"9.5671794E-02"},{"v":0.0065505527,"d":"6.5505527E-03"},{"v":-0.0002821175,"d":"-2.8211750E-04"},{"v":9.8041281e-05,"d":"9.8041281E-05"},416,4,409,300,776,305,0.272,427,452,"-30/+70",81,"+100/+300",99,0.602,309,1,3,1,null,null,52,42,7.07,3,"","","","","","","","","","","","","","",{"v":0.37,"d":"0.370"},0.714,0.844,0.906,0.947,0.991,0.995,0.995,0.995,0.996,0.998,0.998,0.995,10,"","","","","","","","","","","","","","",0.036,0.326,0.569,{"v":0.72,"d":"0.720"},0.835,0.972,0.985,0.985,0.986,0.987,0.997,0.998,0.984,{"v":1.59E-5,"d":"1.59E-05"},{"v":3.02e-08,"d":"3.02E-08"},-1.86E-10,{"v":3.53e-06,"d":"3.53E-06"},{"v":1.81E-9,"d":"1.81E-09"},0.287,{"v":13,"d":"13.0"},23.2,null,15.3,26.1,null,16.5,27.7,null,10.3,20.3,null,13.3,23.9,null,14.9,26.1,null,null,"Optical Glass for Precision Molding / Difficult to mold"]
[55,507705,"K-PG325",70.5,70.2,0.00719,0.00724,1.49349,1.49564,1.49854,1.50199,1.50325,{"v":1.5045,"d":"1.50450"},1.50485,1.50663,{"v":1.5067,"d":"1.50670"},1.50841,1.51169,1.51209,1.51556,1.51875,1.52417,{"v":5.96E-3,"d":"0.00596"},0.00251,{"v":0.0022,"d":"0.00220"},0.00391,0.829,0.349,0.306,0.544,0.00886,0.00387,0.00319,0.00861,1.232,0.538,0.444,1.197,0.00631,0.00356,0.00368,0.01208,0.872,0.492,0.508,1.669,0.0124,2.2433502,{"v":-0.0070443238,"d":"-7.0443238E-03"},{"v":0.0095932746,"d":"9.5932746E-03"},{"v":0.00019364616,"d":"1.9364616E-04"},{"v":-9.8585539E-6,"d":"-9.8585539E-06"},{"v":6.1088785e-07,"d":"6.1088785E-07"},352,4,376,800,642,254,0.265,288,317,"-30/+70",143,"+50/+200",165,0.748,817,1,5,1,"B",34,null,30,{"v":3,"d":"3.00"},3,0.063,0.117,0.251,0.434,0.636,0.802,0.904,0.957,{"v":0.98,"d":"0.980"},0.988,0.994,0.996,0.997,0.997,0.998,0.998,0.998,0.998,0.998,0.998,0.998,0.998,0.998,0.998,0.998,0.998,0.997,10,"","",{"v":0.01,"d":"0.010"},0.062,0.221,{"v":0.48,"d":"0.480"},0.716,0.865,0.937,0.963,0.981,0.988,0.991,0.991,0.991,0.991,0.994,0.996,0.996,0.998,0.998,0.998,0.998,0.998,0.998,0.998,{"v":0.99,"d":"0.990"},{"v":-1.86e-05,"d":"-1.86E-05"},{"v":-3.2e-09,"d":"-3.20E-09"},{"v":-2.53e-11,"d":"-2.53E-11"},{"v":4.98e-07,"d":"4.98E-07"},{"v":8.02e-10,"d":"8.02E-10"},0.172,-5.5,-5.2,-4.7,-6.1,-5.7,-5.1,-6.5,-6.1,-5.4,-7.5,-7.2,-6.8,-7.6,-7.2,-6.6,-7.7,-7.2,-6.6,"B","Optical Glass for Precision Molding"]
[56,543629,"K-PG375",62.9,62.6,0.00862,{"v":0.0087,"d":"0.00870"},1.52721,{"v":1.5296,"d":"1.52960"},1.53287,1.53688,1.53838,1.53987,1.54029,1.54242,{"v":1.5425,"d":"1.54250"},1.54455,1.54849,1.54899,1.55318,1.55707,1.56369,{"v":0.007,"d":"0.00700"},{"v":2.99E-3,"d":"0.00299"},{"v":2.63E-3,"d":"0.00263"},0.00468,0.812,0.347,0.305,0.543,0.01068,0.00469,0.00389,0.01051,1.239,0.544,0.451,1.219,0.00742,0.00426,0.00444,{"v":0.0147,"d":"0.01470"},0.853,{"v":0.49,"d":"0.490"},{"v":0.51,"d":"0.510"},{"v":1.69,"d":"1.690"},0.0056,{"v":2.345943,"d":"2.3459430"},{"v":-7.7317211E-3,"d":"-7.7317211E-03"},{"v":0.011783664,"d":"1.1783664E-02"},{"v":0.00025239185,"d":"2.5239185E-04"},{"v":-1.2352344e-05,"d":"-1.2352344E-05"},{"v":8.7540057e-07,"d":"8.7540057E-07"},368,4,428,620,625,249,0.252,344,367,"-30/+70",129,"+50/+250",160,0.688,757,1,3,2,null,36,null,31,{"v":2.9,"d":"2.90"},3,"",0.239,0.309,0.429,0.578,0.724,0.837,0.915,0.958,{"v":0.98,"d":"0.980"},0.989,0.995,0.998,0.998,0.998,0.998,0.998,0.998,0.998,0.998,0.998,0.998,0.998,0.998,0.998,0.998,0.978,10,"","",{"v":0.02,"d":"0.020"},0.059,0.161,0.341,0.553,0.744,0.866,0.936,0.966,0.986,0.993,0.993,0.993,0.993,0.994,0.996,0.996,0.998,0.998,0.998,0.998,0.998,0.998,0.995,{"v":0.93,"d":"0.930"},{"v":-1.51e-05,"d":"-1.51E-05"},{"v":1.45E-9,"d":"1.45E-09"},{"v":-9.02e-11,"d":"-9.02E-11"},{"v":5.44E-7,"d":"5.44E-07"},{"v":3.99e-10,"d":"3.99E-10"},0.176,-4.8,-4.3,-3.7,{"v":-5,"d":"-5.0"},-4.5,-3.8,-5.4,-4.8,-4.1,-6.9,-6.4,-5.8,-6.5,{"v":-6,"d":"-6.0"},-5.4,-6.6,{"v":-6,"d":"-6.0"},-5.3,"B","Optical Glass for Precision Molding"]
[57,487704,"K-FK5",70.4,70.2,0.00692,0.00697,1.47291,1.47568,1.47913,1.48282,{"v":1.4841,"d":"1.48410"},1.48535,1.48569,1.48743,1.48749,1.48914,1.49227,1.49266,1.49593,1.49894,1.50401,0.00622,0.00253,{"v":2.14E-3,"d":"0.00214"},{"v":3.79E-3,"d":"0.00379"},0.899,0.366,0.309,0.548,0.00844,0.00366,0.00301,0.00808,{"v":1.22,"d":"1.220"},0.529,0.435,1.168,0.00656,0.00345,0.00352,0.01135,0.941,0.495,0.505,1.628,0.0032,{"v":2.189197,"d":"2.1891970"},{"v":-0.0097642231,"d":"-9.7642231E-03"},{"v":0.0086917382,"d":"8.6917382E-03"},{"v":0.00023646623,"d":"2.3646623E-04"},{"v":-1.7699987e-05,"d":"-1.7699987E-05"},{"v":9.6989631e-07,"d":"9.6989631E-07"},531,5,582,110,605,244,0.241,465,545,"-30/+70",88,"+100/+300",98,null,null,4,5,1,null,29,null,26,2.45,10,0.324,0.625,0.833,0.929,0.968,0.977,0.982,0.985,0.988,{"v":0.99,"d":"0.990"},{"v":0.99,"d":"0.990"},{"v":0.99,"d":"0.990"},{"v":0.99,"d":"0.990"},{"v":0.99,"d":"0.990"},0.991,0.991,0.991,0.991,0.991,0.994,0.995,0.995,0.997,0.998,0.998,0.978,0.968,25,{"v":0.06,"d":"0.060"},0.309,0.633,0.832,0.923,0.944,0.957,0.964,0.971,0.975,0.975,0.975,0.975,0.975,0.978,0.978,0.978,0.978,0.978,0.985,0.989,0.989,0.992,0.996,0.996,0.947,0.923,{"v":-7.46e-06,"d":"-7.46E-06"},{"v":1.15E-8,"d":"1.15E-08"},{"v":-2.45e-10,"d":"-2.45E-10"},{"v":3.01e-07,"d":"3.01E-07"},{"v":2.4E-9,"d":"2.40E-09"},0.169,-2.2,-2.2,-2.1,-1.6,-1.4,{"v":-1,"d":"-1.0"},-1.8,-1.3,-0.8,-4.1,-4.2,-4.2,{"v":-3,"d":"-3.0"},-2.8,-2.6,-2.9,-2.5,-1.9,"B","Schott Type"]
[58,516641,"K-BK7",64.1,63.8,0.00806,0.00812,1.50029,1.50317,1.50686,1.51097,1.51242,1.51385,1.51425,1.51626,1.51633,1.51825,1.52191,1.52237,1.52622,1.52978,1.53584,0.00699,0.00288,{"v":2.48E-3,"d":"0.00248"},{"v":0.0044,"d":"0.00440"},0.867,0.357,0.308,0.546,0.00989,0.00431,0.00356,0.00962,1.227,0.535,0.442,1.194,0.00739,{"v":0.004,"d":"0.00400"},0.00412,0.01347,{"v":0.91,"d":"0.910"},0.493,0.507,1.659,{"v":-1.4E-3,"d":"-0.0014"},2.2705778,{"v":-0.010059376,"d":"-1.0059376E-02"},{"v":0.010414999,"d":"1.0414999E-02"},{"v":0.00028872517,"d":"2.8872517E-04"},{"v":-2.2214495e-05,"d":"-2.2214495E-05"},{"v":1.4258559e-06,"d":"1.4258559E-06"},589,6,587,100,799,330,0.209,572,630,"-30/+70",63,"+100/+300",85,null,null,2,1,1,null,34,null,29,2.52,3,0.312,0.438,0.654,0.816,0.907,0.955,0.979,0.989,0.993,0.997,0.997,0.997,0.998,0.998,0.998,0.998,0.998,0.998,0.998,0.998,0.998,0.998,0.998,0.998,0.998,0.998,0.987,10,{"v":0.02,"d":"0.020"},0.064,0.243,0.508,0.724,0.859,0.932,0.964,0.979,0.991,{"v":0.99,"d":"0.990"},0.992,0.996,0.996,0.996,0.996,0.996,0.996,0.998,0.998,0.998,0.998,0.998,0.998,0.998,0.998,0.959,{"v":6.84e-07,"d":"6.84E-07"},{"v":2.05e-08,"d":"2.05E-08"},{"v":-1.55e-10,"d":"-1.55E-10"},{"v":4.18e-07,"d":"4.18E-07"},{"v":2.74e-10,"d":"2.74E-10"},0.178,{"v":1,"d":"1.0"},1.5,2.1,1.6,2.2,2.8,1.8,2.4,{"v":3,"d":"3.0"},{"v":-1,"d":"-1.0"},-0.5,{"v":0,"d":"0.0"},0.2,0.7,1.2,0.7,1.2,1.8,"B","Schott Type"]
[59,559539,"K-BPG2",53.9,53.6,0.01038,0.01047,1.54117,1.54396,1.54777,1.55251,1.55429,1.55606,1.55656,{"v":1.5591,"d":"1.55910"},{"v":1.5592,"d":"1.55920"},1.56166,1.56644,1.56703,1.57215,1.57696,1.58525,0.00829,0.00355,{"v":3.14E-3,"d":"0.00314"},{"v":0.0056,"d":"0.00560"},0.799,0.342,0.303,0.539,0.01295,0.00571,{"v":4.81E-3,"d":"0.00481"},{"v":0.0131,"d":"0.01310"},1.248,{"v":0.55,"d":"0.550"},0.463,1.262,0.00879,{"v":0.0051,"d":"0.00510"},0.00537,0.01822,{"v":0.84,"d":"0.840"},0.487,0.513,{"v":1.74,"d":"1.740"},-0.0035,2.3909284,{"v":-0.0090241173,"d":"-9.0241173E-03"},{"v":0.014036614,"d":"1.4036614E-02"},{"v":0.00033108428,"d":"3.3108428E-04"},{"v":-9.985229e-06,"d":"-9.9852290E-06"},{"v":1.1070906e-06,"d":"1.1070906E-06"},573,6,562,90,799,323,0.238,608,661,"-30/+70",60,"+100/+300",74,null,null,1,1,1,null,37,null,33,2.72,10,"","","","","","",0.013,0.223,{"v":0.54,"d":"0.540"},0.762,0.873,0.929,0.957,0.971,{"v":0.98,"d":"0.980"},0.982,0.985,0.988,0.988,0.991,0.992,0.992,0.995,0.995,0.998,0.998,0.982,25,"","","","","","","",0.023,0.214,0.507,0.714,0.832,0.896,{"v":0.93,"d":"0.930"},{"v":0.95,"d":"0.950"},0.957,0.964,0.971,0.971,0.978,0.982,0.982,0.989,0.989,0.996,0.996,0.957,{"v":6.45e-06,"d":"6.45E-06"},{"v":1.89E-8,"d":"1.89E-08"},-2.11E-10,{"v":5.53e-07,"d":"5.53E-07"},8.99E-10,0.207,3.5,4.2,{"v":5,"d":"5.0"},4.3,5.1,6.1,4.4,5.3,6.4,1.4,2.1,2.9,2.8,3.6,4.5,3.2,4.1,5.2,"A"]
[60,618634,"K-PSKn2",63.4,{"v":63,"d":"63.0"},{"v":9.75E-3,"d":"0.00975"},0.00984,1.59999,1.60296,1.60691,1.61163,1.61334,1.61503,{"v":1.6155,"d":"1.61550"},1.61791,{"v":1.618,"d":"1.61800"},1.62033,1.62478,1.62534,1.63007,1.63444,1.64186,0.00812,{"v":0.0034,"d":"0.00340"},{"v":2.97E-3,"d":"0.00297"},{"v":5.3E-3,"d":"0.00530"},0.833,0.349,0.305,0.544,0.01207,0.00529,0.00437,0.01179,1.238,0.543,0.448,1.209,0.00859,0.00483,0.00501,0.01652,0.873,0.491,0.509,1.679,0.0055,{"v":2.578886,"d":"2.5788860"},{"v":-0.010381408,"d":"-1.0381408E-02"},{"v":0.014233563,"d":"1.4233563E-02"},{"v":0.00012483021,"d":"1.2483021E-04"},{"v":1.7477672E-5,"d":"1.7477672E-05"},{"v":-9.6204805e-07,"d":"-9.6204805E-07"},407,4,429,270,769,298,0.289,624,655,"-30/+70",79,"+100/+300",99,null,null,1,5,1,null,38,null,32,3.63,10,"","","","",0.027,{"v":0.1,"d":"0.100"},0.232,0.431,0.619,0.772,0.869,0.923,0.957,0.971,0.985,0.988,{"v":0.99,"d":"0.990"},{"v":0.99,"d":"0.990"},0.991,0.994,0.995,0.997,0.997,0.998,0.998,0.998,0.982,25,"","","","","",0.003,0.026,0.122,0.301,0.525,0.705,{"v":0.82,"d":"0.820"},0.896,{"v":0.93,"d":"0.930"},0.964,0.971,0.975,0.975,0.978,0.985,0.989,0.992,0.992,0.996,0.996,0.996,0.957,{"v":-9.04e-06,"d":"-9.04E-06"},{"v":1.1e-08,"d":"1.10E-08"},{"v":-2.48e-10,"d":"-2.48E-10"},{"v":3.21e-07,"d":"3.21E-07"},{"v":4.56e-10,"d":"4.56E-10"},0.226,-3.7,-3.3,-2.8,-2.9,-2.5,-1.9,-3.1,-2.7,-2.1,-5.8,-5.5,-5.1,-4.5,-4.1,-3.6,-4.3,-3.9,-3.3,null,"Schott Type"]
[61,613586,"K-SK4",58.6,58.3,0.01046,0.01055,1.59421,1.59711,1.60107,1.60592,1.60773,1.60954,1.61005,1.61263,1.61272,1.61521,{"v":1.62,"d":"1.62000"},{"v":1.6206,"d":"1.62060"},{"v":1.6257,"d":"1.62570"},1.63044,1.63849,0.00847,{"v":3.62E-3,"d":"0.00362"},0.00318,0.00567,{"v":0.81,"d":"0.810"},0.346,0.304,0.542,0.01298,{"v":0.0057,"d":"0.00570"},0.00474,0.01279,1.241,0.545,0.453,1.223,0.00898,0.00516,0.00539,0.01789,0.851,0.489,0.511,1.696,-0.0006,2.5587726,{"v":-0.0098095616,"d":"-9.8095616E-03"},{"v":0.014840563,"d":"1.4840563E-02"},{"v":0.0003193166,"d":"3.1931660E-04"},{"v":-1.016436e-05,"d":"-1.0164360E-05"},{"v":6.6518794e-07,"d":"6.6518794E-07"},570,6,533,140,811,320,0.268,660,708,"-30/+70",61,"+100/+300",76,0.773,535,1,4,3,null,34,null,29,3.58,10,"",0.022,0.122,0.329,{"v":0.54,"d":"0.540"},0.708,0.829,0.901,0.943,0.965,0.978,0.985,0.988,0.991,0.991,0.991,0.995,0.995,0.997,0.997,0.998,0.998,0.998,0.998,0.998,0.998,0.971,25,"","","",0.062,0.214,0.423,0.625,0.771,0.864,0.916,0.947,0.964,0.971,0.978,0.978,0.978,0.989,0.989,0.992,0.992,0.996,0.996,0.996,0.996,0.996,0.996,{"v":0.93,"d":"0.930"},{"v":4.04e-07,"d":"4.04E-07"},{"v":1.86e-08,"d":"1.86E-08"},{"v":-3.68e-10,"d":"-3.68E-10"},{"v":4.13e-07,"d":"4.13E-07"},{"v":4.69e-10,"d":"4.69E-10"},0.197,0.2,0.7,1.3,1.6,2.2,{"v":3,"d":"3.0"},1.6,2.2,{"v":3,"d":"3.0"},{"v":-2,"d":"-2.0"},-1.5,-0.9,{"v":0,"d":"0.0"},0.6,1.3,0.3,{"v":1,"d":"1.0"},1.7,null,"Schott Type"]
[62,589612,"K-SK5",61.2,{"v":61,"d":"61.0"},0.00962,0.00969,1.57087,{"v":1.574,"d":"1.57400"},1.57814,1.58281,1.58451,1.58619,1.58666,1.58905,1.58913,1.59143,1.59581,1.59635,{"v":1.601,"d":"1.60100"},{"v":1.6053,"d":"1.60530"},1.61264,0.00805,0.00338,0.00294,0.00524,0.837,0.351,0.306,0.545,0.01187,0.00519,{"v":4.3E-3,"d":"0.00430"},0.01164,1.234,{"v":0.54,"d":"0.540"},0.447,{"v":1.21,"d":"1.210"},0.00852,0.00477,0.00492,0.01629,0.879,0.492,0.508,1.681,-0.0012,2.4895419,{"v":-0.011359477,"d":"-1.1359477E-02"},{"v":0.012448401,"d":"1.2448401E-02"},{"v":0.00055781133,"d":"5.5781133E-04"},{"v":-5.0555753e-05,"d":"-5.0555753E-05"},{"v":2.8679508e-06,"d":"2.8679508E-06"},661,7,698,110,841,336,0.252,667,700,"-30/+70",54,"+100/+300",67,null,null,2,4,null,null,34,null,29,3.32,10,"",0.058,{"v":0.12,"d":"0.120"},0.284,0.498,0.678,0.806,0.889,0.937,0.963,0.978,0.987,0.992,0.992,0.993,0.993,0.993,0.993,0.995,0.995,0.995,0.995,0.997,0.998,0.998,0.998,0.979,25,"","","",0.043,0.175,0.378,0.584,0.747,{"v":0.85,"d":"0.850"},0.912,0.947,0.968,{"v":0.98,"d":"0.980"},{"v":0.98,"d":"0.980"},0.984,0.984,0.984,0.984,0.989,0.989,0.989,0.989,0.994,0.996,0.996,0.995,0.949,{"v":2.52E-6,"d":"2.52E-06"},{"v":1.71e-08,"d":"1.71E-08"},{"v":-2.45e-10,"d":"-2.45E-10"},{"v":3.45e-07,"d":"3.45E-07"},{"v":4.68e-10,"d":"4.68E-10"},0.211,1.7,2.1,2.7,2.6,3.1,3.8,2.6,3.2,3.9,-0.4,{"v":0,"d":"0.0"},0.5,{"v":1,"d":"1.0"},1.5,2.2,1.4,{"v":2,"d":"2.0"},2.7,null,"Schott Type"]
[63,607595,"K-SK7",59.5,59.3,0.01021,0.01029,1.58879,1.59177,1.59581,1.60062,1.60241,1.60418,1.60468,{"v":1.6072,"d":"1.60720"},1.60729,1.60973,1.61439,1.61497,1.61994,1.62454,1.63236,0.00837,0.00356,0.00311,0.00555,{"v":0.82,"d":"0.820"},0.349,0.305,0.544,0.01265,0.00555,{"v":0.0046,"d":"0.00460"},0.01242,1.239,0.544,0.451,1.216,0.00887,0.00505,0.00524,0.01739,0.862,0.491,0.509,{"v":1.69,"d":"1.690"},{"v":-1E-4,"d":"-0.0001"},2.5429277,{"v":-0.01031719,"d":"-1.0317190E-02"},{"v":0.014356944,"d":"1.4356944E-02"},{"v":0.00031433872,"d":"3.1433872E-04"},{"v":-1.0824341E-5,"d":"-1.0824341E-05"},{"v":6.8100892e-07,"d":"6.8100892E-07"},563,6,555,130,847,335,0.263,662,710,"-30/+70",71,"+100/+300",77,null,null,1,5,3,null,35,null,30,{"v":3.5,"d":"3.50"},10,"","",0.013,0.138,0.371,0.582,0.753,0.846,0.915,0.943,0.964,0.974,0.977,0.981,0.982,0.982,0.985,0.985,0.988,0.991,0.992,0.992,0.995,0.998,0.985,0.978,0.954,25,"","","","",0.084,0.258,0.492,0.659,0.801,0.864,0.913,0.937,0.944,0.954,0.957,0.957,0.964,0.964,0.971,0.978,0.982,0.982,0.989,0.996,0.964,0.947,{"v":0.89,"d":"0.890"},{"v":2.39e-07,"d":"2.39E-07"},{"v":1.74E-8,"d":"1.74E-08"},{"v":-2.81e-10,"d":"-2.81E-10"},{"v":4.14e-07,"d":"4.14E-07"},{"v":1.06e-09,"d":"1.06E-09"},0.188,0.5,0.9,1.4,1.6,2.1,2.8,1.6,2.3,3.1,-1.7,-1.3,-0.8,{"v":0,"d":"0.0"},0.5,1.2,0.3,{"v":1,"d":"1.0"},1.8,null,"Schott Type"]
[64,603607,"K-SK14",60.7,60.4,0.00994,0.01002,{"v":1.5846,"d":"1.58460"},1.58769,1.59181,{"v":1.5966,"d":"1.59660"},1.59835,1.60008,1.60056,1.60302,1.60311,1.60548,1.61002,1.61058,{"v":1.6154,"d":"1.61540"},1.61986,1.62742,0.00827,{"v":3.48E-3,"d":"0.00348"},0.00303,{"v":0.0054,"d":"0.00540"},0.832,{"v":0.35,"d":"0.350"},0.305,0.543,0.01229,0.00538,0.00446,0.01202,1.236,0.541,0.449,1.209,0.00875,0.00492,{"v":0.0051,"d":"0.00510"},0.01684,0.873,0.491,0.509,1.681,-0.0011,2.5313894,{"v":-0.010956275,"d":"-1.0956275E-02"},{"v":0.013803544,"d":"1.3803544E-02"},{"v":2.9803889E-4,"d":"2.9803889E-04"},{"v":-6.2451964e-06,"d":"-6.2451964E-06"},{"v":2.5686024e-07,"d":"2.5686024E-07"},539,5,573,130,857,340,{"v":0.26,"d":"0.260"},646,684,"-30/+70",57,"+100/+300",73,null,null,2,4,3,null,35,null,29,3.44,10,"",0.063,0.128,0.303,0.511,0.693,{"v":0.8,"d":"0.800"},0.887,0.933,0.963,0.977,0.986,{"v":0.99,"d":"0.990"},0.992,0.995,0.995,0.995,0.995,0.997,0.997,0.997,0.998,0.998,0.998,0.998,0.995,0.977,25,"","","",{"v":0.05,"d":"0.050"},0.187,{"v":0.4,"d":"0.400"},0.574,0.742,0.841,{"v":0.91,"d":"0.910"},0.943,0.967,0.976,0.981,0.988,0.988,0.988,0.988,0.992,0.993,0.994,0.996,0.996,0.996,0.996,0.988,0.945,{"v":5.63e-07,"d":"5.63E-07"},{"v":2.16e-08,"d":"2.16E-08"},{"v":-8.94e-11,"d":"-8.94E-11"},{"v":4.28e-07,"d":"4.28E-07"},2.18E-10,{"v":0.16,"d":"0.160"},1.1,1.7,2.3,1.7,2.3,{"v":3,"d":"3.0"},2.1,2.7,3.4,{"v":-1,"d":"-1.0"},-0.5,0.1,0.1,0.7,1.3,0.9,1.5,2.1,null,"Schott Type"]
[65,623581,"K-SK15",58.1,57.9,0.01072,{"v":0.0108,"d":"0.01080"},1.60395,1.60697,1.61108,1.61604,1.61789,1.61973,1.62026,1.62289,1.62299,1.62554,1.63045,1.63106,1.63628,1.64112,1.64942,0.00865,0.00369,0.00326,0.00581,0.807,0.344,0.304,0.542,0.01329,0.00583,0.00484,0.01314,{"v":1.24,"d":"1.240"},0.544,0.451,1.226,0.00918,{"v":5.28E-3,"d":"0.00528"},0.00552,0.01836,{"v":0.85,"d":"0.850"},0.489,0.511,{"v":1.7,"d":"1.700"},-0.0024,2.5918508,{"v":-0.010567563,"d":"-1.0567563E-02"},{"v":0.014411695,"d":"1.4411695E-02"},{"v":0.00063226961,"d":"6.3226961E-04"},{"v":-5.7927037e-05,"d":"-5.7927037E-05"},{"v":3.4193172e-06,"d":"3.4193172E-06"},473,5,529,160,819,327,0.254,649,688,"-30/+70",68,"+100/+300",80,null,null,2,4,3,null,35,null,30,3.67,10,"","",0.022,0.138,{"v":0.35,"d":"0.350"},0.559,0.733,0.839,0.905,0.946,0.967,0.978,0.985,0.988,0.991,0.992,0.995,0.995,0.997,0.997,0.998,0.998,0.998,0.998,0.998,0.995,0.971,25,"","","","",0.072,0.234,{"v":0.46,"d":"0.460"},0.646,{"v":0.78,"d":"0.780"},{"v":0.87,"d":"0.870"},{"v":0.92,"d":"0.920"},0.947,0.964,0.971,0.978,0.982,0.989,0.989,0.992,0.992,0.996,0.996,0.996,0.996,0.996,0.989,{"v":0.93,"d":"0.930"},{"v":-1.08E-6,"d":"-1.08E-06"},{"v":1.69e-08,"d":"1.69E-08"},{"v":-2.15e-10,"d":"-2.15E-10"},{"v":4.4e-07,"d":"4.40E-07"},{"v":6.37e-10,"d":"6.37E-10"},{"v":0.19,"d":"0.190"},0.1,0.6,1.3,0.9,1.6,2.3,{"v":1,"d":"1.0"},1.7,2.5,-2.1,-1.6,{"v":-1,"d":"-1.0"},-0.6,-0.1,0.7,-0.2,0.5,1.3,null,"Schott Type"]
[66,620603,"K-SK16",60.3,60.1,0.01029,0.01037,null,null,1.60874,1.61367,1.61548,1.61727,1.61777,1.62032,1.62041,1.62286,1.62756,1.62814,1.63313,1.63774,1.64557,0.00853,{"v":0.0036,"d":"0.00360"},{"v":3.14E-3,"d":"0.00314"},0.00559,0.829,{"v":0.35,"d":"0.350"},0.305,0.543,0.01272,0.00557,0.00461,0.01244,1.236,0.541,0.448,1.209,0.00903,0.00509,{"v":5.28E-3,"d":"0.00528"},0.01743,0.871,0.491,0.509,1.681,-0.0017,2.5843629,{"v":-0.010743741,"d":"-1.0743741E-02"},{"v":0.014943604,"d":"1.4943604E-02"},{"v":0.00020007994,"d":"2.0007994E-04"},{"v":4.5624595E-6,"d":"4.5624595E-06"},{"v":-1.2296939e-07,"d":"-1.2296939E-07"},490,5,498,150,881,348,0.267,653,688,"-30/+70",62,"+100/+300",83,null,null,3,5,4,null,35,null,29,{"v":3.6,"d":"3.60"},10,"","",0.032,0.183,0.425,0.615,0.772,0.854,0.915,0.946,0.963,0.975,0.981,0.985,0.985,0.988,0.988,{"v":0.99,"d":"0.990"},0.991,0.991,0.995,0.995,0.997,0.998,0.998,0.998,0.974,25,"","","",0.014,0.118,0.297,0.525,0.675,0.801,{"v":0.87,"d":"0.870"},{"v":0.91,"d":"0.910"},{"v":0.94,"d":"0.940"},0.954,0.964,0.964,0.971,0.971,0.975,0.978,0.978,0.989,0.989,0.992,0.996,0.996,0.996,0.937,{"$nulls":25},"Schott Type"]
[67,620603,"K-SK16RH",60.3,60.1,0.01029,0.01037,1.60103,1.60431,1.60862,1.61364,1.61546,1.61726,1.61777,1.62032,1.62041,1.62286,1.62755,1.62814,1.63312,1.63772,1.64557,0.00864,{"v":3.62E-3,"d":"0.00362"},{"v":3.15E-3,"d":"0.00315"},{"v":0.0056,"d":"0.00560"},{"v":0.84,"d":"0.840"},0.352,0.306,0.544,0.01271,0.00557,{"v":0.0046,"d":"0.00460"},0.01245,1.235,0.541,0.447,{"v":1.21,"d":"1.210"},0.00915,0.00509,{"v":5.28E-3,"d":"0.00528"},0.01743,0.882,0.491,0.509,1.681,-0.0017,2.5853303,{"v":-0.011740187,"d":"-1.1740187E-02"},{"v":0.014496524,"d":"1.4496524E-02"},{"v":0.0003287161,"d":"3.2871610E-04"},{"v":-1.5804639e-05,"d":"-1.5804639E-05"},{"v":1.1016183e-06,"d":"1.1016183E-06"},624,6,623,130,888,351,0.266,653,695,"-30/+70",60,"+100/+300",72,null,null,2,5,2,null,35,null,29,{"v":3.5,"d":"3.50"},10,"",{"v":0.01,"d":"0.010"},0.086,0.251,0.447,0.625,0.772,{"v":0.86,"d":"0.860"},0.915,0.957,0.978,0.985,0.997,0.997,0.997,0.997,0.998,0.998,0.998,0.998,0.998,0.998,0.998,0.998,0.992,0.978,0.953,25,"","","",0.031,0.134,0.309,0.525,0.686,0.801,0.896,0.947,0.964,0.992,0.992,0.992,0.992,0.996,0.996,0.996,0.996,0.996,0.996,0.996,0.996,0.982,0.947,0.887,{"v":3.39E-7,"d":"3.39E-07"},{"v":1.49e-08,"d":"1.49E-08"},{"v":-2.68e-10,"d":"-2.68E-10"},{"v":3.99e-07,"d":"3.99E-07"},{"v":1.11e-09,"d":"1.11E-09"},0.174,0.7,1.1,1.6,1.6,2.2,2.8,1.6,2.2,{"v":3,"d":"3.0"},-1.5,-1.1,-0.7,0.1,0.6,1.2,0.3,{"v":1,"d":"1.0"},1.7,"B","Schott Type"]
[68,639555,"K-SK18",55.5,55.2,0.01151,0.01161,1.61841,1.62154,1.62584,1.63112,1.63309,1.63506,1.63562,1.63844,1.63854,1.64128,1.64657,1.64723,1.65289,1.65818,1.66731,0.00922,0.00394,{"v":3.48E-3,"d":"0.00348"},0.00622,0.801,0.342,0.302,{"v":0.54,"d":"0.540"},0.01435,0.00632,0.00529,0.01442,1.247,0.549,{"v":0.46,"d":"0.460"},1.253,0.00978,0.00566,0.00595,0.02008,0.842,0.488,0.512,{"v":1.73,"d":"1.730"},{"v":-1.8E-3,"d":"-0.0018"},2.6383229,{"v":-0.010806956,"d":"-1.0806956E-02"},{"v":0.016153414,"d":"1.6153414E-02"},{"v":0.00046673954,"d":"4.6673954E-04"},{"v":-2.5414619e-05,"d":"-2.5414619E-05"},{"v":1.9703165e-06,"d":"1.9703165E-06"},574,6,566,160,860,338,0.272,647,688,"-30/+70",68,"+100/+300",81,null,null,3,5,3,null,38,null,33,3.69,10,"","","","","","",{"v":0.05,"d":"0.050"},0.126,0.425,0.669,0.826,0.907,{"v":0.95,"d":"0.950"},0.971,0.988,{"v":0.99,"d":"0.990"},0.991,0.994,0.994,0.995,0.995,0.997,0.998,0.998,0.997,0.992,0.971,25,"","","","","","","","",0.118,0.366,{"v":0.62,"d":"0.620"},0.783,{"v":0.88,"d":"0.880"},{"v":0.93,"d":"0.930"},0.971,0.975,0.978,0.985,0.985,0.989,0.989,0.992,0.996,0.996,0.992,0.982,{"v":0.93,"d":"0.930"},{"v":-1.85e-06,"d":"-1.85E-06"},{"v":1.9e-08,"d":"1.90E-08"},{"v":-1.3e-10,"d":"-1.30E-10"},{"v":4.59e-07,"d":"4.59E-07"},9.89E-10,0.204,-0.1,0.4,1.1,0.6,1.2,{"v":2,"d":"2.0"},0.8,1.6,2.6,-2.3,-1.8,-1.2,{"v":-1,"d":"-1.0"},-0.4,0.4,-0.4,0.3,1.3,null,"Schott Type"]
[69,639555,"K-SK18RH",55.5,55.2,0.01151,0.01162,1.61869,1.62168,1.62588,1.63111,1.63309,1.63506,1.63561,1.63844,1.63854,1.64128,1.64657,1.64723,1.65289,1.65818,1.66715,0.00918,0.00395,{"v":3.48E-3,"d":"0.00348"},0.00622,0.798,0.343,0.302,{"v":0.54,"d":"0.540"},0.01435,0.00632,0.00529,0.01426,1.247,0.549,{"v":0.46,"d":"0.460"},1.239,0.00973,0.00567,0.00595,0.01992,0.837,0.488,0.512,1.714,{"v":-1.8E-3,"d":"-0.0018"},2.6368942,{"v":-0.00998234,"d":"-9.9823400E-03"},{"v":0.017151413,"d":"1.7151413E-02"},{"v":1.1644223E-4,"d":"1.1644223E-04"},{"v":3.4189945e-05,"d":"3.4189945E-05"},{"v":-1.8645959e-06,"d":"-1.8645959E-06"},580,6,546,130,915,357,0.281,656,707,"-30/+70",67,"+100/+300",84,null,null,1,3,1,null,36,null,30,3.35,10,"","","",0.076,0.255,0.447,0.637,0.786,0.873,0.932,{"v":0.96,"d":"0.960"},0.971,0.981,0.985,0.988,0.988,{"v":0.99,"d":"0.990"},0.992,0.995,0.995,0.995,0.997,0.997,0.998,0.995,0.995,0.974,25,"","","","",0.033,0.134,0.324,0.547,0.714,0.838,0.903,{"v":0.93,"d":"0.930"},0.954,0.964,0.971,0.971,0.975,0.982,0.989,0.989,0.989,0.992,0.992,0.996,0.989,0.989,0.937,{"v":1.1e-06,"d":"1.10E-06"},{"v":1.41e-08,"d":"1.41E-08"},{"v":-2.56e-10,"d":"-2.56E-10"},{"v":4.99e-07,"d":"4.99E-07"},{"v":4.12e-10,"d":"4.12E-10"},0.193,1.1,1.8,2.7,2.1,2.8,3.7,{"v":2,"d":"2.0"},2.8,3.7,{"v":-1,"d":"-1.0"},-0.4,0.4,0.5,1.2,2.1,0.7,1.5,2.5,"B","Schott Type"]
[70,617540,"K-SSK1",{"v":54,"d":"54.0"},53.8,0.01142,0.01152,1.59749,1.60049,1.60465,1.60985,{"v":1.6118,"d":"1.61180"},1.61375,{"v":1.6143,"d":"1.61430"},{"v":1.6171,"d":"1.61710"},{"v":1.6172,"d":"1.61720"},1.61992,1.62517,1.62582,1.63143,1.63665,1.64561,{"v":0.0091,"d":"0.00910"},{"v":0.0039,"d":"0.00390"},0.00345,0.00617,0.797,0.342,0.302,{"v":0.54,"d":"0.540"},0.01423,0.00626,0.00522,0.01418,1.246,0.548,0.457,1.242,0.00965,{"v":5.62E-3,"d":"0.00562"},{"v":0.0059,"d":"0.00590"},0.01979,0.838,0.488,0.512,1.718,-0.0052,2.5692173,{"v":-0.010022582,"d":"-1.0022582E-02"},{"v":0.016067095,"d":"1.6067095E-02"},{"v":0.00039868115,"d":"3.9868115E-04"},{"v":-1.5698671E-5,"d":"-1.5698671E-05"},{"v":1.1774033e-06,"d":"1.1774033E-06"},561,6,570,175,820,328,{"v":0.25,"d":"0.250"},577,624,"-30/+70",70,"+100/+300",84,null,null,1,1,1,null,35,null,30,3.46,3,"","",0.282,0.455,0.707,0.855,0.926,0.962,0.979,0.987,0.991,0.994,0.997,0.997,0.997,0.998,0.998,0.998,0.998,0.998,0.998,0.998,0.998,0.998,0.998,0.998,0.994,10,"","",0.014,0.072,0.314,0.595,0.775,0.879,0.933,0.958,0.972,0.982,{"v":0.99,"d":"0.990"},{"v":0.99,"d":"0.990"},{"v":0.99,"d":"0.990"},0.995,0.995,0.998,0.998,0.998,0.998,0.998,0.998,0.998,0.998,0.998,0.982,{"v":1.61E-6,"d":"1.61E-06"},{"v":1.28E-8,"d":"1.28E-08"},{"v":-2.14e-10,"d":"-2.14E-10"},{"v":5.61e-07,"d":"5.61E-07"},{"v":1.14E-9,"d":"1.14E-09"},0.186,1.6,2.3,3.1,2.3,3.1,4.1,2.2,3.2,4.3,-0.5,0.1,0.8,0.7,1.5,2.4,{"v":1,"d":"1.0"},1.9,{"v":3,"d":"3.0"},null,"Schott Type"]
[71,615511,"K-SSK3",51.1,50.8,0.01203,0.01215,null,null,1.60176,1.60712,1.60916,1.61121,1.61178,1.61473,1.61484,{"v":1.6177,"d":"1.61770"},1.62324,1.62393,1.62987,1.63542,1.64499,0.00945,0.00409,{"v":3.63E-3,"d":"0.00363"},0.00649,0.786,{"v":0.34,"d":"0.340"},0.302,0.539,0.01503,0.00663,0.00555,0.01512,1.249,0.551,0.461,1.257,0.01002,0.00592,0.00623,0.02106,0.825,0.487,0.513,1.733,-0.0071,2.5581178,{"v":-0.0093433459,"d":"-9.3433459E-03"},{"v":0.017279508,"d":"1.7279508E-02"},{"v":0.00034232239,"d":"3.4232239E-04"},{"v":-8.1515194e-06,"d":"-8.1515194E-06"},{"v":1.1314454E-6,"d":"1.1314454E-06"},547,5,542,147,801,318,0.258,545,594,"-30/+70",56,"+100/+300",72,null,null,1,4,1,null,35,null,28,3.37,3,"","",0.211,0.301,0.476,0.646,{"v":0.78,"d":"0.780"},0.868,0.924,0.958,0.977,0.984,0.989,0.993,0.995,0.996,0.996,0.997,0.998,0.998,0.998,0.998,0.998,0.998,0.998,0.998,0.992,10,"","","",0.018,0.084,0.233,0.438,0.626,{"v":0.77,"d":"0.770"},0.866,0.926,{"v":0.95,"d":"0.950"},0.966,0.977,0.985,0.986,0.988,0.993,0.994,0.995,0.996,0.996,0.996,0.996,0.998,0.995,0.976,{"v":8.96e-06,"d":"8.96E-06"},{"v":1.89E-8,"d":"1.89E-08"},{"v":-2.12e-10,"d":"-2.12E-10"},{"v":6.71e-07,"d":"6.71E-07"},{"v":9.18e-10,"d":"9.18E-10"},0.191,4.9,5.9,6.9,5.8,6.9,8.1,{"v":6,"d":"6.0"},7.2,8.5,2.8,3.7,4.7,4.3,5.3,6.5,4.8,5.9,7.2,null,"Schott Type"]
[72,618551,"K-SSK4",55.1,54.8,0.01121,0.01132,null,null,1.60523,1.61042,1.61234,1.61426,{"v":1.6148,"d":"1.61480"},1.61755,1.61765,1.62032,1.62547,1.62612,{"v":1.6316,"d":"1.63160"},1.63668,1.64535,0.00903,0.00384,0.00339,0.00606,0.806,0.343,0.302,0.541,0.01395,{"v":6.13E-3,"d":"0.00613"},0.00508,0.01375,1.244,0.547,0.453,1.227,0.00957,0.00552,{"v":0.0058,"d":"0.00580"},0.01923,0.845,0.488,0.512,1.699,-0.0047,2.5749313,{"v":-0.011981485,"d":"-1.1981485E-02"},{"v":0.013663757,"d":"1.3663757E-02"},{"v":0.00099687549,"d":"9.9687549E-04"},{"v":-9.3565959e-05,"d":"-9.3565959E-05"},{"v":4.629733e-06,"d":"4.6297330E-06"},586,6,591,177,876,352,0.244,536,586,"-30/+70",71,"+100/+300",84,null,null,1,4,2,null,34,null,28,3.39,3,0.429,0.526,0.681,0.802,0.881,0.933,0.962,0.976,0.983,0.991,0.995,0.995,0.997,0.997,0.997,0.998,0.998,0.998,0.998,0.998,0.998,0.998,0.998,0.998,0.998,0.998,0.994,10,0.059,0.117,0.278,0.479,0.655,0.795,0.879,0.922,0.944,0.972,0.985,0.986,0.992,0.991,0.992,0.996,0.996,0.998,0.998,0.998,0.998,0.998,0.998,0.998,0.998,0.998,0.983,{"v":1.84E-6,"d":"1.84E-06"},{"v":1.42E-8,"d":"1.42E-08"},-1.94E-10,{"v":5.13E-7,"d":"5.13E-07"},{"v":7.12e-10,"d":"7.12E-10"},0.198,1.7,2.4,3.2,2.4,3.2,4.1,2.4,3.2,4.3,-0.4,0.2,{"v":1,"d":"1.0"},0.8,1.6,2.4,1.2,{"v":2,"d":"2.0"},{"v":3,"d":"3.0"},null,"Schott Type"]
[73,620498,"K-SSK9",49.8,49.5,0.01245,0.01258,1.59963,1.60257,1.60676,1.61221,1.61429,1.61639,1.61698,1.62001,1.62012,1.62308,1.62884,1.62956,1.63581,1.64172,1.65206,0.00963,0.00418,0.00373,0.00669,0.773,0.336,{"v":0.3,"d":"0.300"},0.537,0.01569,0.00697,0.00591,0.01625,{"v":1.26,"d":"1.260"},{"v":0.56,"d":"0.560"},0.475,1.305,0.01022,{"v":0.0061,"d":"0.00610"},0.00648,{"v":0.0225,"d":"0.02250"},0.812,0.485,0.515,1.789,-0.0004,2.5737917,{"v":-0.0093452955,"d":"-9.3452955E-03"},{"v":0.017645209,"d":"1.7645209E-02"},{"v":0.00035765081,"d":"3.5765081E-04"},{"v":1.1614434e-06,"d":"1.1614434E-06"},{"v":1.16034E-6,"d":"1.1603400E-06"},578,6,620,180,818,330,{"v":0.24,"d":"0.240"},579,626,"-30/+70",83,"+100/+300",98,null,null,2,3,2,null,38,null,34,3.29,10,"","","","","","","",0.042,0.329,{"v":0.65,"d":"0.650"},0.833,0.908,0.943,0.965,0.981,0.985,0.988,{"v":0.99,"d":"0.990"},0.991,0.994,0.995,0.997,0.998,0.998,0.998,0.998,0.981,25,"","","","","","","","",0.062,0.341,0.633,0.786,0.864,0.916,0.954,0.964,0.971,0.975,0.978,0.985,0.989,0.992,0.996,0.996,0.996,0.996,0.954,{"v":-3.89E-6,"d":"-3.89E-06"},{"v":1.55E-8,"d":"1.55E-08"},{"v":-1.07e-10,"d":"-1.07E-10"},{"v":6.07e-07,"d":"6.07E-07"},{"v":4.29e-10,"d":"4.29E-10"},0.203,-0.8,{"v":0,"d":"0.0"},{"v":1,"d":"1.0"},-0.4,0.5,1.6,-0.2,0.7,1.8,-2.9,-2.2,-1.3,-1.9,-1.1,-0.1,-1.5,-0.6,0.5,null,"Schott Type"]
[74,624471,"K-BaF8",47.1,46.8,0.01325,0.01339,1.60119,1.60462,1.60934,1.61528,1.61752,1.61976,1.62039,1.62362,1.62374,1.62688,1.63301,1.63378,1.64049,1.64688,1.65819,0.01042,0.00448,{"v":3.98E-3,"d":"0.00398"},0.00712,0.786,0.338,{"v":0.3,"d":"0.300"},0.537,0.01675,0.00748,0.00639,{"v":0.0177,"d":"0.01770"},1.264,0.565,0.482,1.336,0.01105,0.00649,{"v":0.0069,"d":"0.00690"},0.02441,0.825,0.485,0.515,1.823,{"v":1E-4,"d":"0.0001"},2.5830562,{"v":-0.01131971,"d":"-1.1319710E-02"},{"v":0.018817464,"d":"1.8817464E-02"},{"v":0.00027063309,"d":"2.7063309E-04"},{"v":2.1527561E-5,"d":"2.1527561E-05"},{"v":7.7761941e-07,"d":"7.7761941E-07"},604,6,643,140,955,384,0.244,504,540,"-30/+70",67,"+100/+300",98,null,null,1,3,1,null,38,null,34,3.02,10,"","","","","","","",0.039,0.292,0.591,0.774,0.873,0.924,0.952,0.973,0.982,0.985,0.989,0.994,0.996,0.996,0.997,0.997,0.997,0.998,0.996,0.977,25,"","","","","","","","",0.046,0.269,0.527,0.712,0.821,0.885,0.935,0.957,0.963,0.974,0.986,{"v":0.99,"d":"0.990"},0.991,0.992,0.993,0.993,0.996,0.991,0.945,{"v":7.3E-7,"d":"7.30E-07"},{"v":1.78e-08,"d":"1.78E-08"},{"v":-2.34e-10,"d":"-2.34E-10"},{"v":5.81e-07,"d":"5.81E-07"},{"v":1.81e-11,"d":"1.81E-11"},0.234,0.9,1.8,{"v":3,"d":"3.0"},1.8,2.8,{"v":4,"d":"4.0"},1.9,2.8,4.1,-1.2,-0.4,0.8,0.3,1.2,2.4,0.7,1.6,2.8,null,"Schott Type"]
[75,643478,"K-BaF9",47.8,47.4,0.01347,0.01363,1.62086,1.62417,1.62882,1.63476,{"v":1.637,"d":"1.63700"},1.63926,1.63989,1.64316,1.64328,1.64648,1.65273,1.65352,1.66034,1.66681,1.67824,0.01044,{"v":0.0045,"d":"0.00450"},0.00402,0.00722,0.775,0.334,0.298,0.536,0.01706,0.00761,0.00647,{"v":0.0179,"d":"0.01790"},1.267,0.565,{"v":0.48,"d":"0.480"},1.329,0.01107,0.00659,0.00704,0.02472,0.812,0.483,0.517,1.814,0.0012,2.6455399,{"v":-0.010990833,"d":"-1.0990833E-02"},{"v":0.018955207,"d":"1.8955207E-02"},{"v":0.00040800743,"d":"4.0800743E-04"},{"v":9.934634e-06,"d":"9.9346340E-06"},{"v":9.3197902e-07,"d":"9.3197902E-07"},586,6,624,150,877,349,0.258,618,661,"-30/+70",66,"+100/+300",82,null,null,1,2,1,null,40,null,35,3.44,10,"","","","","","","","",0.114,0.383,{"v":0.63,"d":"0.630"},{"v":0.79,"d":"0.790"},0.879,0.928,0.965,0.978,0.983,0.988,0.991,0.996,0.996,0.996,0.997,0.998,0.998,0.998,{"v":0.98,"d":"0.980"},25,"","","","","","","","","",0.091,0.315,0.554,0.725,{"v":0.83,"d":"0.830"},0.915,0.947,0.959,0.971,0.978,0.991,{"v":0.99,"d":"0.990"},0.988,0.993,0.996,0.996,0.996,0.951,{"v":-4.02e-07,"d":"-4.02E-07"},{"v":1.44E-8,"d":"1.44E-08"},-1.41E-10,{"v":4.98e-07,"d":"4.98E-07"},{"v":5.81e-10,"d":"5.81E-10"},0.243,0.8,1.5,2.5,1.3,2.1,3.3,1.4,2.3,3.5,-1.4,-0.7,0.2,-0.3,0.5,1.6,0.2,{"v":1,"d":"1.0"},2.2,null,"Schott Type"]
[76,683445,"K-BaFn1",44.5,44.2,0.01535,0.01554,1.65773,1.66125,1.66628,1.67287,1.67539,1.67794,1.67866,1.68237,{"v":1.6825,"d":"1.68250"},1.68615,1.69329,{"v":1.6942,"d":"1.69420"},1.70203,{"v":1.7095,"d":"1.70950"},1.72285,0.01166,0.00507,0.00456,0.00821,{"v":0.76,"d":"0.760"},{"v":0.33,"d":"0.330"},0.297,0.535,0.01953,0.00874,0.00747,0.02082,1.272,0.569,0.487,1.356,0.01238,0.00749,0.00805,0.02865,0.797,0.482,0.518,1.844,{"v":1E-4,"d":"0.0001"},2.7669297,{"v":-0.011669996,"d":"-1.1669996E-02"},{"v":0.02151984,"d":"2.1519840E-02"},{"v":0.00070810281,"d":"7.0810281E-04"},{"v":-2.495822e-05,"d":"-2.4958220E-05"},{"v":3.7747946e-06,"d":"3.7747946E-06"},552,6,584,168,901,358,0.259,601,645,"-30/+70",73,"+100/+300",84,null,null,1,4,1,null,40,null,35,3.62,3,"","","","","","","",0.176,0.493,0.737,0.865,0.925,0.956,0.972,0.987,0.991,0.993,0.995,0.996,0.998,0.998,0.998,0.998,0.998,0.998,0.998,0.993,10,"","","","","","","","",0.094,0.362,0.617,0.772,0.863,0.912,0.957,0.971,0.977,0.985,{"v":0.99,"d":"0.990"},0.995,0.996,0.998,0.998,0.998,0.998,0.998,0.979,{"v":-8.23E-7,"d":"-8.23E-07"},{"v":1.72e-08,"d":"1.72E-08"},{"v":-1.68e-10,"d":"-1.68E-10"},{"v":5.4e-07,"d":"5.40E-07"},8.98E-10,0.251,0.3,1.1,2.2,1.1,{"v":2,"d":"2.0"},3.3,1.3,2.3,3.8,-1.9,-1.2,-0.1,-0.5,0.3,1.6,{"v":0,"d":"0.0"},{"v":1,"d":"1.0"},2.5,null,"Schott Type"]
[77,664492,"K-BaFn3",49.2,48.9,{"v":0.0135,"d":"0.01350"},0.01365,1.64186,{"v":1.6451,"d":"1.64510"},1.64968,1.65563,1.65789,1.66017,1.66081,{"v":1.6641,"d":"1.66410"},1.66422,1.66743,1.67367,1.67446,1.68122,{"v":1.6876,"d":"1.68760"},1.69874,0.01049,0.00454,0.00405,{"v":7.26E-3,"d":"0.00726"},0.777,0.336,{"v":0.3,"d":"0.300"},0.538,{"v":0.017,"d":"0.01700"},0.00755,0.00638,0.01752,1.259,0.559,0.473,1.298,0.01113,{"v":6.62E-3,"d":"0.00662"},0.00703,0.02428,0.815,0.485,0.515,1.779,-0.0024,2.7128944,{"v":-0.010619935,"d":"-1.0619935E-02"},{"v":0.019653632,"d":"1.9653632E-02"},{"v":0.00040051165,"d":"4.0051165E-04"},{"v":1.1626539E-6,"d":"1.1626539E-06"},{"v":1.1579589E-6,"d":"1.1579589E-06"},554,6,584,174,911,358,0.271,616,657,"-30/+70",70,"+100/+300",85,null,null,1,4,1,null,39,null,34,3.62,10,"","","","","","","",{"v":0.07,"d":"0.070"},0.338,0.615,0.788,{"v":0.88,"d":"0.880"},{"v":0.93,"d":"0.930"},0.956,0.974,0.981,0.986,{"v":0.99,"d":"0.990"},0.993,0.995,0.996,0.998,0.998,0.998,0.998,0.997,0.975,25,"","","","","","","","",0.066,0.297,0.551,0.728,0.834,0.893,0.937,0.953,0.966,0.976,0.983,0.989,0.991,0.994,0.996,0.996,0.996,0.992,{"v":0.94,"d":"0.940"},{"v":7.44e-08,"d":"7.44E-08"},{"v":1.27E-8,"d":"1.27E-08"},{"v":-3.11e-10,"d":"-3.11E-10"},{"v":5.72e-07,"d":"5.72E-07"},{"v":5.44e-10,"d":"5.44E-10"},0.214,0.5,1.3,2.3,1.6,2.5,3.7,1.4,2.3,3.6,-1.7,{"v":-1,"d":"-1.0"},{"v":0,"d":"0.0"},{"v":0,"d":"0.0"},0.9,{"v":2,"d":"2.0"},0.1,1.1,2.3,null,"Schott Type"]
[78,651383,"K-BaSF4",38.3,38.1,0.01699,0.01722,1.62474,{"v":1.6284,"d":"1.62840"},1.63373,1.64079,1.64351,1.64628,1.64706,1.65113,1.65128,1.65531,1.66327,1.66428,{"v":1.6731,"d":"1.67310"},1.68161,1.69717,0.01255,0.00549,{"v":0.005,"d":"0.00500"},0.00903,0.739,0.323,0.294,0.531,0.02182,0.00983,0.00851,0.02407,1.284,0.579,0.501,1.417,0.01333,0.00825,0.00897,0.03289,0.774,0.479,0.521,{"v":1.91,"d":"1.910"},-0.0007,2.6590501,{"v":-0.011944106,"d":"-1.1944106E-02"},{"v":0.02185629,"d":"2.1856290E-02"},{"v":1.1761807E-3,"d":"1.1761807E-03"},{"v":-7.8567029e-05,"d":"-7.8567029E-05"},{"v":8.1413835e-06,"d":"8.1413835E-06"},586,6,590,154,887,362,0.223,513,553,"-30/+70",71,"+100/+300",92,null,null,1,1,1,null,39,null,35,2.96,10,"","","","","","","",{"v":1E-3,"d":"0.001"},0.103,0.464,0.738,{"v":0.86,"d":"0.860"},0.919,0.948,0.971,0.981,0.985,0.989,0.992,0.998,0.998,0.998,0.998,0.998,0.998,0.998,0.983,25,"","","","","","","","",0.003,0.146,0.468,0.687,{"v":0.81,"d":"0.810"},0.876,0.931,0.953,0.964,0.974,0.981,0.995,0.995,0.996,0.997,0.997,0.997,0.997,{"v":0.96,"d":"0.960"},{"v":1.95E-6,"d":"1.95E-06"},{"v":1.4E-8,"d":"1.40E-08"},{"v":-2.27e-10,"d":"-2.27E-10"},{"v":6.84e-07,"d":"6.84E-07"},{"v":1.13E-9,"d":"1.13E-09"},0.259,1.7,2.7,4.2,2.6,3.7,5.5,2.5,3.8,5.8,-0.5,0.5,1.9,{"v":1,"d":"1.0"},2.1,3.8,1.3,2.6,4.5,null,"Schott Type"]
[79,603425,"K-BaSF5",42.5,42.2,0.01419,0.01436,{"v":1.5798,"d":"1.57980"},{"v":1.5833,"d":"1.58330"},1.58821,1.59438,1.59669,1.59903,1.59969,1.60311,1.60323,{"v":1.6066,"d":"1.60660"},1.61322,1.61405,1.62132,1.62828,1.64091,0.01082,0.00465,{"v":0.0042,"d":"0.00420"},0.00757,0.763,0.328,0.296,0.533,0.01809,{"v":0.0081,"d":"0.00810"},{"v":6.96E-3,"d":"0.00696"},0.01959,1.275,0.571,{"v":0.49,"d":"0.490"},1.381,0.01148,0.00691,{"v":7.45E-3,"d":"0.00745"},0.02686,0.799,0.481,0.519,{"v":1.87,"d":"1.870"},-0.0017,2.5165762,{"v":-0.01183779,"d":"-1.1837790E-02"},{"v":0.017631594,"d":"1.7631594E-02"},{"v":9.5834052E-4,"d":"9.5834052E-04"},{"v":-6.7623905e-05,"d":"-6.7623905E-05"},{"v":6.2543393e-06,"d":"6.2543393E-06"},578,6,609,160,838,343,0.222,495,531,"-30/+70",79,"+100/+300",102,null,null,2,3,2,null,38,null,35,2.71,10,"","","","","","","",{"v":2E-3,"d":"0.002"},0.119,0.486,0.752,0.871,0.926,0.953,0.975,0.985,0.989,0.992,0.995,0.997,0.998,0.998,0.998,0.998,0.998,0.995,0.971,25,"","","","","","","","",0.004,0.165,{"v":0.49,"d":"0.490"},0.709,0.825,0.888,{"v":0.94,"d":"0.940"},0.964,0.973,0.981,0.987,0.993,0.995,0.996,0.998,0.998,0.998,0.987,{"v":0.93,"d":"0.930"},{"v":-1.33E-6,"d":"-1.33E-06"},{"v":1.61e-08,"d":"1.61E-08"},{"v":-2.3e-10,"d":"-2.30E-10"},{"v":5.78e-07,"d":"5.78E-07"},{"v":6.96e-10,"d":"6.96E-10"},0.262,{"v":0,"d":"0.0"},0.8,{"v":2,"d":"2.0"},0.9,1.8,3.1,0.9,1.8,3.3,-2.1,-1.4,-0.2,-0.7,0.2,1.5,-0.3,0.6,2.1,null,"Schott Type"]
[80,670392,"K-BaSF12",39.2,38.9,0.01709,0.01731,null,null,{"v":1.6522,"d":"1.65220"},1.65935,1.66212,1.66493,1.66572,1.66983,1.66998,1.67403,1.68202,1.68303,1.69187,1.70038,1.71569,0.01273,0.00558,0.00505,{"v":0.0091,"d":"0.00910"},0.745,0.327,0.295,0.532,0.02189,0.00985,0.00851,0.02382,1.281,0.576,0.498,1.394,0.01352,0.00831,{"v":0.009,"d":"0.00900"},0.03266,0.781,{"v":0.48,"d":"0.480"},{"v":0.52,"d":"0.520"},1.887,{"v":-1.9E-3,"d":"-0.0019"},2.7201325,{"v":-0.012755345,"d":"-1.2755345E-02"},{"v":0.02235917,"d":"2.2359170E-02"},{"v":1.1060351E-3,"d":"1.1060351E-03"},{"v":-5.6019485E-5,"d":"-5.6019485E-05"},{"v":5.8998558e-06,"d":"5.8998558E-06"},581,6,599,171,910,371,0.227,519,571,"-30/+70",74,"+100/+300",95,null,null,1,1,1,null,39,null,33,3.19,3,"","","","","",0.114,0.419,0.703,0.843,0.908,0.942,0.962,0.976,0.983,0.991,0.993,0.995,0.996,0.997,0.998,0.998,0.998,0.998,0.998,0.998,0.998,0.995,10,"","","","","","",0.055,0.309,0.567,0.726,0.821,0.881,0.923,0.947,0.971,0.979,0.984,0.987,0.992,0.998,0.998,0.998,0.998,0.998,0.998,0.998,0.985,{"$nulls":25},"Schott Type"]
[81,643581,"K-LaK6",58.1,57.9,0.01106,0.01115,1.62242,1.62568,1.63008,{"v":1.6353,"d":"1.63530"},1.63723,1.63914,1.63968,{"v":1.6424,"d":"1.64240"},{"v":1.6425,"d":"1.64250"},1.64514,{"v":1.6502,"d":"1.65020"},1.65083,1.65622,1.66122,1.66963,0.00906,0.00384,0.00336,{"v":0.006,"d":"0.00600"},0.819,0.347,0.304,0.542,0.01372,0.00602,{"v":0.005,"d":"0.00500"},0.01341,1.241,0.544,0.452,1.212,{"v":0.0096,"d":"0.00960"},0.00546,0.00569,{"v":0.0188,"d":"0.01880"},0.861,{"v":0.49,"d":"0.490"},{"v":0.51,"d":"0.510"},1.686,-0.0024,2.6532657,{"v":-0.011570116,"d":"-1.1570116E-02"},{"v":0.015955637,"d":"1.5955637E-02"},{"v":2.3811283E-4,"d":"2.3811283E-04"},{"v":1.7165459e-05,"d":"1.7165459E-05"},{"v":-1.4129709E-6,"d":"-1.4129709E-06"},498,5,570,170,868,345,0.257,646,681,"-30/+70",62,"+100/+300",80,null,null,3,4,null,"B",36,null,30,3.73,10,"","","",0.086,0.289,{"v":0.51,"d":"0.510"},0.694,0.812,0.887,0.932,0.957,0.971,{"v":0.98,"d":"0.980"},0.982,0.987,0.987,{"v":0.99,"d":"0.990"},0.994,0.994,0.994,0.997,0.997,0.998,0.998,0.998,0.997,{"v":0.97,"d":"0.970"},25,"","","","",0.045,0.186,0.402,0.595,0.742,0.838,0.896,{"v":0.93,"d":"0.930"},{"v":0.95,"d":"0.950"},0.957,0.968,0.968,0.975,0.985,0.985,0.985,0.992,0.992,0.996,0.996,0.996,0.992,{"v":0.92,"d":"0.920"},{"v":-2.11e-06,"d":"-2.11E-06"},{"v":1.88E-8,"d":"1.88E-08"},{"v":-1.93e-10,"d":"-1.93E-10"},{"v":4.01E-7,"d":"4.01E-07"},3.43E-10,0.195,-0.5,{"v":0,"d":"0.0"},0.7,0.4,{"v":1,"d":"1.0"},1.7,0.6,1.2,{"v":2,"d":"2.0"},-2.7,-2.2,-1.6,-1.2,-0.7,{"v":0,"d":"0.0"},-0.7,-0.1,0.7,null,"Schott Type"]
[82,652583,"K-LaK7",58.3,58.1,0.01118,0.01127,1.63128,{"v":1.6346,"d":"1.63460"},1.63907,1.64432,1.64626,{"v":1.6482,"d":"1.64820"},1.64875,{"v":1.6515,"d":"1.65150"},{"v":1.6516,"d":"1.65160"},1.65427,1.65938,1.66002,1.66546,{"v":1.6705,"d":"1.67050"},1.67909,0.00913,0.00388,{"v":0.0034,"d":"0.00340"},0.00607,0.817,0.347,0.304,0.543,0.01386,0.00608,0.00504,0.01363,{"v":1.24,"d":"1.240"},0.544,0.451,1.219,0.00968,0.00552,0.00575,0.01907,0.859,{"v":0.49,"d":"0.490"},{"v":0.51,"d":"0.510"},1.692,-0.0021,2.6835737,{"v":-0.012086498,"d":"-1.2086498E-02"},{"v":0.015193489,"d":"1.5193489E-02"},{"v":0.00064847987,"d":"6.4847987E-04"},{"v":-5.2423893e-05,"d":"-5.2423893E-05"},{"v":2.8301452e-06,"d":"2.8301452E-06"},484,5,500,150,888,351,0.264,645,674,"-30/+70",68,"+100/+300",84,null,null,3,5,2,null,36,null,30,3.76,10,"","",{"v":0.01,"d":"0.010"},0.066,0.196,0.371,0.558,0.711,0.819,0.891,0.934,0.957,0.971,0.978,0.985,0.988,{"v":0.99,"d":"0.990"},0.992,0.994,0.994,0.994,0.994,0.997,0.998,0.998,0.997,0.971,25,"","","","",0.017,0.084,0.232,0.427,0.608,0.751,0.845,0.896,{"v":0.93,"d":"0.930"},0.947,0.964,0.971,0.975,0.982,0.985,0.985,0.985,0.985,0.992,0.996,0.996,0.992,{"v":0.93,"d":"0.930"},{"v":-2.13e-06,"d":"-2.13E-06"},{"v":1.62e-08,"d":"1.62E-08"},{"v":-5.04e-11,"d":"-5.04E-11"},{"v":3.71e-07,"d":"3.71E-07"},{"v":6.15e-10,"d":"6.15E-10"},0.214,0.1,0.6,1.2,0.4,{"v":1,"d":"1.0"},1.7,0.7,1.3,2.1,{"v":-2,"d":"-2.0"},-1.6,-1.1,-1.2,-0.7,{"v":0,"d":"0.0"},-0.6,{"v":0,"d":"0.0"},0.8,null,"Schott Type"]
[83,713539,"K-LaK8",53.9,53.7,0.01323,0.01334,1.68876,1.69276,1.69811,1.70439,{"v":1.7067,"d":"1.70670"},1.70898,1.70963,1.71289,{"v":1.713,"d":"1.71300"},1.71616,1.72221,1.72297,1.72944,1.73545,1.74572,0.01087,0.00459,0.00402,0.00718,0.822,0.347,0.304,0.543,0.01644,0.00723,0.00601,0.01628,1.243,0.546,0.454,1.231,0.01152,0.00653,0.00681,0.02275,0.864,{"v":0.49,"d":"0.490"},{"v":0.51,"d":"0.510"},1.705,-0.0075,2.8797142,{"v":-0.015009518,"d":"-1.5009518E-02"},{"v":0.01933782,"d":"1.9337820E-02"},{"v":0.00048379963,"d":"4.8379963E-04"},{"v":-1.1367908E-5,"d":"-1.1367908E-05"},{"v":7.0484275e-07,"d":"7.0484275E-07"},746,7,756,70,1190,459,0.296,660,683,"-30/+70",49,"+100/+300",75,null,null,1,4,1,null,38,null,31,3.79,10,"","","","",0.037,0.126,{"v":0.27,"d":"0.270"},0.442,0.606,0.743,0.835,0.894,0.929,0.948,0.967,0.974,0.977,0.982,0.985,0.988,{"v":0.99,"d":"0.990"},0.991,0.995,0.998,0.998,0.998,0.971,25,"","","","","","",0.037,{"v":0.13,"d":"0.130"},0.286,0.477,0.638,0.756,0.832,0.877,{"v":0.92,"d":"0.920"},0.937,0.944,0.957,0.964,0.971,0.975,0.978,0.989,0.996,0.996,0.996,{"v":0.93,"d":"0.930"},{"v":9.91e-07,"d":"9.91E-07"},{"v":1.3e-08,"d":"1.30E-08"},-2.26E-10,{"v":5.21e-07,"d":"5.21E-07"},{"v":4.99e-10,"d":"4.99E-10"},0.162,1.3,{"v":2,"d":"2.0"},2.9,2.1,{"v":3,"d":"3.0"},3.9,{"v":2,"d":"2.0"},2.9,{"v":4,"d":"4.0"},{"v":-1,"d":"-1.0"},-0.3,0.5,0.5,1.3,2.2,0.8,1.6,2.6,null,"Schott Type"]
[84,691548,"K-LaK9",54.8,54.5,0.01262,0.01273,1.66894,1.67235,1.67706,1.68285,1.68501,1.68719,1.68779,1.69089,{"v":1.691,"d":"1.69100"},{"v":1.694,"d":"1.69400"},1.69981,1.70052,1.70671,1.71246,1.72229,0.01013,0.00434,{"v":3.81E-3,"d":"0.00381"},0.00681,0.803,0.344,0.302,{"v":0.54,"d":"0.540"},0.01571,{"v":0.0069,"d":"0.00690"},0.00575,0.01558,1.245,0.547,0.456,1.235,0.01073,0.00621,0.00652,0.02177,0.843,0.488,0.512,{"v":1.71,"d":"1.710"},{"v":-0.005,"d":"-0.0050"},2.8065086,{"v":-0.012084694,"d":"-1.2084694E-02"},{"v":0.018509723,"d":"1.8509723E-02"},{"v":0.00045689652,"d":"4.5689652E-04"},{"v":-1.5275984E-5,"d":"-1.5275984E-05"},{"v":1.0018509e-06,"d":"1.0018509E-06"},559,6,695,130,943,366,0.289,651,679,"-30/+70",72,"+100/+300",86,null,null,2,4,1,null,37,null,31,4.06,10,"","","","",0.051,0.239,0.453,0.633,0.773,0.855,0.916,0.946,0.962,0.971,0.977,0.983,0.984,0.985,0.988,{"v":0.99,"d":"0.990"},0.992,0.992,0.995,0.997,0.998,0.992,0.962,25,"","","","","",0.027,0.138,0.319,0.525,0.676,0.804,0.872,0.908,{"v":0.93,"d":"0.930"},0.944,0.958,0.961,0.965,0.972,0.975,0.982,0.982,0.989,0.992,0.996,0.982,{"v":0.91,"d":"0.910"},{"v":-3.41E-6,"d":"-3.41E-06"},{"v":2.03E-8,"d":"2.03E-08"},-1.26E-10,{"v":4.75E-7,"d":"4.75E-07"},{"v":9.33e-11,"d":"9.33E-11"},{"v":0.17,"d":"0.170"},-1.1,-0.4,0.4,-0.3,0.4,1.2,{"v":0,"d":"0.0"},0.7,1.6,-3.3,-2.7,{"v":-2,"d":"-2.0"},{"v":-2,"d":"-2.0"},-1.3,-0.5,-1.2,-0.6,0.3,null,"Schott Type"]
[85,720503,"K-LaK10",50.3,50.1,0.01431,0.01445,{"v":1.6962,"d":"1.69620"},1.69964,1.70455,1.71085,1.71327,1.71569,1.71638,1.71988,{"v":1.72,"d":"1.72000"},1.72342,{"v":1.73,"d":"1.73000"},1.73083,1.73793,1.74456,{"v":1.7559,"d":"1.75590"},0.01114,0.00484,0.00431,0.00773,0.778,0.338,0.301,{"v":0.54,"d":"0.540"},0.01793,0.00793,0.00663,0.01797,1.253,0.554,0.463,1.256,0.01183,0.00704,0.00741,0.02507,0.819,0.487,0.513,1.735,-0.0056,2.8960747,{"v":-0.011713123,"d":"-1.1713123E-02"},{"v":0.021599254,"d":"2.1599254E-02"},{"v":0.00043811038,"d":"4.3811038E-04"},{"v":5.752903e-06,"d":"5.7529030E-06"},{"v":-1.7364157e-07,"d":"-1.7364157E-07"},556,6,664,130,970,380,0.275,657,698,"-30/+70",72,"+100/+300",86,null,null,1,4,1,null,37,null,32,4.08,10,"","","","",0.005,0.079,0.366,0.498,0.683,0.803,0.885,{"v":0.93,"d":"0.930"},0.953,0.964,0.978,0.981,0.983,0.985,0.988,0.991,0.992,0.995,0.997,0.998,0.998,0.992,0.964,25,"","","","","","",0.081,0.175,0.385,0.575,0.737,0.834,0.888,0.914,0.948,0.954,0.958,0.965,0.972,0.979,0.982,0.989,0.992,0.996,0.996,0.982,0.914,{"v":-2.63e-06,"d":"-2.63E-06"},{"v":2.02e-08,"d":"2.02E-08"},{"v":-6.98e-11,"d":"-6.98E-11"},{"v":5.94e-07,"d":"5.94E-07"},{"v":9.57e-10,"d":"9.57E-10"},0.184,-0.5,0.3,1.2,0.1,{"v":1,"d":"1.0"},2.1,0.5,1.6,2.8,-2.7,{"v":-2,"d":"-2.0"},-1.2,-1.6,-0.7,0.4,-0.7,0.3,1.5,"B","Schott Type"]
[86,658573,"K-LaK11",57.3,{"v":57,"d":"57.0"},0.01149,0.01159,1.63778,1.64104,1.64548,1.65084,1.65283,1.65481,1.65537,{"v":1.6582,"d":"1.65820"},{"v":1.6583,"d":"1.65830"},1.66105,{"v":1.6663,"d":"1.66630"},1.66696,1.67257,1.67777,1.68665,0.00933,0.00397,{"v":3.49E-3,"d":"0.00349"},0.00624,0.812,0.346,0.304,0.543,0.01427,0.00627,{"v":0.0052,"d":"0.00520"},0.01408,1.242,0.546,0.453,1.225,0.00989,0.00568,0.00591,0.01969,0.853,{"v":0.49,"d":"0.490"},{"v":0.51,"d":"0.510"},1.699,{"v":-1.8E-3,"d":"-0.0018"},{"v":2.703071,"d":"2.7030710"},{"v":-0.011555097,"d":"-1.1555097E-02"},{"v":0.016440907,"d":"1.6440907E-02"},{"v":0.00044044678,"d":"4.4044678E-04"},{"v":-2.1866961e-05,"d":"-2.1866961E-05"},{"v":1.3531002e-06,"d":"1.3531002E-06"},542,5,639,160,899,355,0.266,639,678,"-30/+70",56,"+100/+300",85,null,null,3,4,1,null,36,null,29,3.85,10,"",0.012,0.069,0.183,0.345,{"v":0.5,"d":"0.500"},0.666,0.778,0.864,0.916,0.948,0.964,0.971,{"v":0.98,"d":"0.980"},0.983,0.985,0.988,{"v":0.99,"d":"0.990"},{"v":0.99,"d":"0.990"},0.992,0.994,0.995,0.997,0.998,0.997,{"v":0.99,"d":"0.990"},{"v":0.96,"d":"0.960"},25,"","","",0.014,0.069,0.177,0.363,0.534,0.695,0.804,0.875,0.914,0.931,0.951,0.958,0.965,0.972,0.975,0.975,0.982,0.985,0.991,0.992,0.996,0.992,0.975,0.904,{"v":-2.69e-06,"d":"-2.69E-06"},{"v":1.38e-08,"d":"1.38E-08"},{"v":-5.45e-11,"d":"-5.45E-11"},{"v":4.86e-07,"d":"4.86E-07"},{"v":7.71e-10,"d":"7.71E-10"},0.155,{"v":0,"d":"0.0"},0.6,1.2,0.2,0.9,1.6,0.3,1.1,1.9,-2.2,-1.7,-1.1,-1.4,-0.8,-0.1,-0.9,-0.2,0.6,null,"Schott Type"]
[87,678555,"K-LaK12",55.5,55.2,0.01221,0.01233,1.65643,1.65977,1.66438,{"v":1.67,"d":"1.67000"},{"v":1.6721,"d":"1.67210"},1.67421,{"v":1.6748,"d":"1.67480"},{"v":1.6778,"d":"1.67780"},{"v":1.6779,"d":"1.67790"},1.68082,1.68642,1.68713,1.69311,1.69868,1.70813,0.00983,0.00421,0.00369,0.00661,0.805,0.345,0.302,0.541,0.01521,0.00669,0.00557,0.01502,1.246,0.548,0.456,{"v":1.23,"d":"1.230"},0.01042,0.00602,0.00631,{"v":0.021,"d":"0.02100"},0.845,0.488,0.512,1.703,{"v":-2.8E-3,"d":"-0.0028"},2.7644388,{"v":-0.011785176,"d":"-1.1785176E-02"},{"v":0.017957173,"d":"1.7957173E-02"},{"v":0.00034733134,"d":"3.4733134E-04"},{"v":3.6439617e-06,"d":"3.6439617E-06"},{"v":-3.286378e-07,"d":"-3.2863780E-07"},539,5,638,150,921,363,0.269,653,689,"-30/+70",69,"+100/+300",81,null,null,3,3,1,null,36,null,29,3.98,10,"","","","",0.022,0.138,{"v":0.35,"d":"0.350"},{"v":0.56,"d":"0.560"},0.727,0.835,0.905,{"v":0.94,"d":"0.940"},{"v":0.96,"d":"0.960"},0.971,0.981,0.981,0.985,0.985,0.988,{"v":0.99,"d":"0.990"},0.992,0.994,0.995,0.998,0.998,0.997,0.971,25,"","","","","","",0.072,0.235,{"v":0.45,"d":"0.450"},0.638,{"v":0.78,"d":"0.780"},0.857,0.903,{"v":0.93,"d":"0.930"},0.954,0.954,0.964,0.964,0.971,0.975,0.982,0.985,0.989,0.996,0.996,0.992,{"v":0.93,"d":"0.930"},{"v":-3.52e-06,"d":"-3.52E-06"},{"v":1.96E-8,"d":"1.96E-08"},{"v":-6.9e-11,"d":"-6.90E-11"},{"v":5.11e-07,"d":"5.11E-07"},4.65E-10,0.152,-0.8,-0.2,0.6,-0.3,0.4,1.2,{"v":0,"d":"0.0"},0.8,1.7,-3.1,-2.5,-1.8,{"v":-2,"d":"-2.0"},-1.3,-0.5,-1.2,-0.5,0.4,"B","Schott Type"]
[88,694534,"K-LaK13",53.4,53.1,0.01299,0.01312,null,null,1.67934,1.68516,1.68736,1.68959,1.69022,{"v":1.6934,"d":"1.69340"},{"v":1.6935,"d":"1.69350"},1.69661,1.70258,1.70334,1.70974,1.71572,1.72597,0.01025,0.00443,0.00391,0.00702,0.789,0.341,0.301,{"v":0.54,"d":"0.540"},0.01624,0.00716,0.00598,0.01623,{"v":1.25,"d":"1.250"},0.551,{"v":0.46,"d":"0.460"},1.249,0.01088,0.00639,0.00673,0.02263,0.829,0.487,0.513,1.725,-0.0034,2.8106459,{"v":-0.010211215,"d":"-1.0211215E-02"},{"v":0.02047301,"d":"2.0473010E-02"},{"v":9.7897189e-05,"d":"9.7897189E-05"},{"v":3.378933e-05,"d":"3.3789330E-05"},{"v":-1.1893964e-06,"d":"-1.1893964E-06"},560,6,623,160,899,353,0.274,648,683,"-30/+70",65,"+100/+300",89,null,null,1,4,null,null,37,null,32,4.11,10,"","","","","",{"v":0.13,"d":"0.130"},0.403,{"v":0.65,"d":"0.650"},0.799,0.883,0.933,{"v":0.96,"d":"0.960"},0.971,0.978,0.985,0.985,{"v":0.99,"d":"0.990"},{"v":0.99,"d":"0.990"},{"v":0.99,"d":"0.990"},0.992,0.995,0.995,0.995,0.998,0.998,0.995,0.971,25,"","","","","","",0.103,0.341,0.571,0.733,0.842,0.903,{"v":0.93,"d":"0.930"},0.947,0.964,0.964,0.975,0.975,0.975,0.982,0.989,0.989,0.989,0.996,0.996,0.989,{"v":0.93,"d":"0.930"},{"$nulls":25},"Schott Type"]
[89,697556,"K-LaK14",55.6,55.5,0.01253,0.01262,1.67397,{"v":1.6777,"d":"1.67770"},1.68272,1.68864,1.69082,1.69299,1.69361,1.69669,{"v":1.6968,"d":"1.69680"},1.69978,1.70552,1.70623,1.71231,1.71798,1.72764,0.01027,0.00435,{"v":3.81E-3,"d":"0.00381"},{"v":6.79E-3,"d":"0.00679"},{"v":0.82,"d":"0.820"},0.347,0.304,0.542,0.01551,{"v":6.79E-3,"d":"0.00679"},0.00567,0.01533,1.238,0.542,0.453,1.223,0.01089,0.00617,{"v":6.45E-3,"d":"0.00645"},0.02141,0.863,0.489,0.511,1.697,-0.0087,2.8277206,{"v":-0.013838479,"d":"-1.3838479E-02"},{"v":0.0179847,"d":"1.7984700E-02"},{"v":0.00057777884,"d":"5.7777884E-04"},{"v":-3.7712827e-05,"d":"-3.7712827E-05"},{"v":2.2935918e-06,"d":"2.2935918E-06"},634,6,712,90,1119,434,0.289,668,693,"-30/+70",64,"+100/+300",81,null,null,1,5,1,null,37,null,31,3.64,10,"","","","",0.054,{"v":0.17,"d":"0.170"},{"v":0.34,"d":"0.340"},0.528,0.682,0.795,0.873,{"v":0.9,"d":"0.900"},0.918,0.957,0.968,0.975,{"v":0.98,"d":"0.980"},0.982,0.985,0.985,{"v":0.99,"d":"0.990"},0.991,0.994,0.997,0.997,0.997,0.968,25,"","","","","",0.012,0.067,0.203,0.384,0.564,0.714,{"v":0.77,"d":"0.770"},0.807,0.896,0.923,{"v":0.94,"d":"0.940"},{"v":0.95,"d":"0.950"},0.957,0.964,0.964,0.975,0.978,0.985,0.992,0.992,0.992,0.923,{"v":-4.5e-07,"d":"-4.50E-07"},{"v":1.44E-8,"d":"1.44E-08"},{"v":-3.03e-10,"d":"-3.03E-10"},{"v":5.54e-07,"d":"5.54E-07"},{"v":7.23e-10,"d":"7.23E-10"},0.135,0.1,0.8,1.6,1.3,2.2,{"v":3,"d":"3.0"},1.2,2.1,3.1,-2.1,-1.5,-0.8,-0.3,0.5,1.3,-0.1,0.8,1.7,null,"Schott Type"]
[90,729547,"K-LaK18",54.7,54.5,0.01334,0.01344,1.70473,1.70875,1.71407,1.72045,1.72278,{"v":1.7251,"d":"1.72510"},1.72576,1.72905,1.72916,1.73234,1.73844,{"v":1.7392,"d":"1.73920"},1.74569,1.75172,1.76202,0.01103,0.00465,0.00406,0.00724,0.827,0.349,0.304,0.543,0.01653,0.00725,0.00603,0.01633,1.239,0.543,0.452,1.224,0.01169,0.00658,0.00686,0.02282,{"v":0.87,"d":"0.870"},{"v":0.49,"d":"0.490"},{"v":0.51,"d":"0.510"},1.698,-0.0092,2.9333796,{"v":-0.014920134,"d":"-1.4920134E-02"},{"v":0.020207432,"d":"2.0207432E-02"},{"v":4.1238589E-4,"d":"4.1238589E-04"},{"v":-1.230332e-05,"d":"-1.2303320E-05"},{"v":1.1436994e-06,"d":"1.1436994E-06"},600,6,620,60,1175,461,0.275,682,706,"-30/+70",56,"+100/+300",71,null,null,1,4,1,null,38,null,30,4.08,10,"","",0.022,0.058,{"v":0.1,"d":"0.100"},0.246,0.398,0.554,0.694,0.799,0.873,0.922,0.947,0.965,0.978,0.982,0.985,0.988,{"v":0.99,"d":"0.990"},0.991,0.995,0.997,0.998,0.998,0.998,0.995,0.954,25,"","","","","",{"v":0.03,"d":"0.030"},{"v":0.1,"d":"0.100"},0.229,0.402,0.571,0.714,0.817,0.874,0.916,0.947,0.957,0.964,0.971,0.975,0.978,0.989,0.992,0.996,0.996,0.996,0.989,{"v":0.89,"d":"0.890"},{"v":6.73e-07,"d":"6.73E-07"},{"v":2.1e-08,"d":"2.10E-08"},{"v":-1.63e-10,"d":"-1.63E-10"},{"v":4.91e-07,"d":"4.91E-07"},{"v":2.14e-10,"d":"2.14E-10"},0.164,0.9,1.7,2.5,1.9,2.7,3.6,2.2,3.1,{"v":4,"d":"4.0"},-1.4,-0.7,0.1,0.2,{"v":1,"d":"1.0"},1.9,{"v":1,"d":"1.0"},1.8,2.7,"B","Schott Type"]
[91,641601,"K-LaKn2",60.1,{"v":60,"d":"60.0"},0.01065,0.01072,1.62012,1.62365,1.62826,1.63351,1.63539,1.63725,1.63778,1.64041,{"v":1.6405,"d":"1.64050"},1.64304,{"v":1.6479,"d":"1.64790"},{"v":1.6485,"d":"1.64850"},1.65365,1.65842,1.66653,0.00899,0.00374,0.00325,{"v":5.79E-3,"d":"0.00579"},0.844,0.351,0.305,0.544,0.01315,0.00575,0.00477,0.01288,1.235,{"v":0.54,"d":"0.540"},0.448,1.209,0.00952,0.00526,0.00546,0.01803,0.888,0.491,0.509,1.682,-0.0031,2.6498456,{"v":-0.013078949,"d":"-1.3078949E-02"},{"v":0.014887079,"d":"1.4887079E-02"},{"v":3.621869E-4,"d":"3.6218690E-04"},{"v":-1.1506273E-5,"d":"-1.1506273E-05"},{"v":6.1300945e-07,"d":"6.1300945E-07"},561,6,564,130,915,358,0.278,639,663,"-30/+70",59,"+100/+300",80,null,null,4,5,1,null,36,null,30,3.66,10,"","",{"v":0.02,"d":"0.020"},0.086,0.209,0.371,0.558,0.708,0.819,0.887,0.936,0.957,0.971,{"v":0.98,"d":"0.980"},0.985,0.988,{"v":0.99,"d":"0.990"},{"v":0.99,"d":"0.990"},0.992,0.994,0.995,0.997,0.997,0.998,0.998,0.998,0.971,25,"","","","",{"v":0.02,"d":"0.020"},0.084,0.232,0.423,0.608,0.742,0.848,0.896,{"v":0.93,"d":"0.930"},{"v":0.95,"d":"0.950"},0.964,0.971,0.975,0.975,0.982,0.985,0.989,0.992,0.992,0.996,0.996,0.996,{"v":0.93,"d":"0.930"},{"v":-2.24e-06,"d":"-2.24E-06"},{"v":1.48E-8,"d":"1.48E-08"},{"v":-2.56e-10,"d":"-2.56E-10"},{"v":3.66e-07,"d":"3.66E-07"},{"v":4.69e-10,"d":"4.69E-10"},0.182,-0.6,-0.2,0.4,0.4,0.9,1.5,0.3,0.9,1.5,-2.8,-2.4,-1.9,-1.2,-0.8,-0.2,-0.9,-0.4,0.2,null,"Schott Type"]
[92,670517,"K-LaKn7",51.7,51.5,0.01295,0.01308,1.64799,{"v":1.6513,"d":"1.65130"},1.65593,{"v":1.6617,"d":"1.66170"},1.66389,{"v":1.6661,"d":"1.66610"},1.66671,1.66988,{"v":1.67,"d":"1.67000"},1.67308,1.67905,1.67979,1.68622,1.69224,1.70269,0.01017,{"v":0.0044,"d":"0.00440"},{"v":0.0039,"d":"0.00390"},0.00698,0.785,{"v":0.34,"d":"0.340"},0.301,0.539,0.01622,0.00717,0.00602,0.01647,1.253,0.554,0.465,1.272,0.01078,0.00637,0.00671,{"v":0.0229,"d":"0.02290"},0.824,0.487,0.513,1.751,-0.0032,{"v":2.735741,"d":"2.7357410"},{"v":-0.011476747,"d":"-1.1476747E-02"},{"v":0.017975035,"d":"1.7975035E-02"},{"v":0.00072020288,"d":"7.2020288E-04"},{"v":-5.1933951E-5,"d":"-5.1933951E-05"},{"v":3.5980087e-06,"d":"3.5980087E-06"},546,5,557,170,916,357,0.284,634,668,"-30/+70",63,"+100/+300",85,null,null,1,5,1,null,38,null,34,3.78,10,"","","","","","","",0.154,0.505,0.742,0.867,0.922,0.948,0.963,0.974,0.978,0.982,0.985,0.988,{"v":0.99,"d":"0.990"},0.992,0.995,0.997,0.998,0.998,0.992,0.964,25,"","","","","","","","",0.181,0.475,{"v":0.7,"d":"0.700"},0.817,0.877,{"v":0.91,"d":"0.910"},0.937,0.947,0.957,0.964,0.971,0.975,0.982,0.989,0.992,0.996,0.996,0.982,0.913,{"v":-2.14e-07,"d":"-2.14E-07"},{"v":1.48E-8,"d":"1.48E-08"},{"v":-1.61e-10,"d":"-1.61E-10"},{"v":5.55e-07,"d":"5.55E-07"},{"v":4.75e-10,"d":"4.75E-10"},0.191,0.8,1.6,2.5,1.5,2.3,3.3,1.5,2.4,3.5,-1.4,-0.7,0.2,-0.2,0.6,1.6,0.3,1.1,2.2,null,"Schott Type"]
[93,734512,"K-LaKn12",51.2,{"v":51,"d":"51.0"},0.01432,0.01445,null,null,1.71789,{"v":1.7243,"d":"1.72430"},1.72673,1.72918,1.72987,1.73338,{"v":1.7335,"d":"1.73350"},1.73692,{"v":1.7435,"d":"1.74350"},1.74432,1.75137,1.75794,1.76925,0.01129,0.00488,0.00432,0.00774,0.788,0.341,0.302,0.541,0.01787,0.00787,0.00657,0.01788,1.248,{"v":0.55,"d":"0.550"},0.459,1.249,0.01198,0.00705,{"v":0.0074,"d":"0.00740"},0.02493,0.829,0.488,0.512,1.725,{"v":-0.008,"d":"-0.0080"},2.9410903,{"v":-0.011791679,"d":"-1.1791679E-02"},{"v":0.022466126,"d":"2.2466126E-02"},{"v":0.00034761977,"d":"3.4761977E-04"},{"v":-1.7639536E-6,"d":"-1.7639536E-06"},{"v":1.0304373e-06,"d":"1.0304373E-06"},620,6,605,100,1108,428,0.295,663,695,"-30/+70",65,"+100/+300",87,null,null,1,4,null,null,38,null,31,3.92,10,"","","",0.017,0.079,0.196,0.371,{"v":0.54,"d":"0.540"},0.701,0.812,0.887,0.936,0.961,0.974,0.985,0.988,{"v":0.99,"d":"0.990"},0.995,0.995,0.997,0.997,0.998,0.998,0.998,0.998,0.998,0.975,25,"","","","","",0.017,0.084,0.214,0.411,0.595,0.742,0.848,0.906,0.937,0.964,0.971,0.975,0.989,0.989,0.992,0.992,0.996,0.996,0.996,0.996,0.996,{"v":0.94,"d":"0.940"},{"$nulls":25},"Schott Type"]
[94,741527,"K-LaKn14",52.7,52.5,0.01407,0.01419,1.71583,1.71986,1.72531,1.73187,1.73431,1.73673,1.73741,1.74088,{"v":1.741,"d":"1.74100"},1.74436,{"v":1.7508,"d":"1.75080"},{"v":1.7516,"d":"1.75160"},1.75848,1.76488,1.77586,0.01142,0.00486,0.00427,0.00763,0.812,0.345,0.303,0.542,0.01748,0.00768,{"v":0.0064,"d":"0.00640"},0.01738,1.242,0.546,0.455,1.235,{"v":0.0121,"d":"0.01210"},0.00695,0.00724,0.02426,0.853,{"v":0.49,"d":"0.490"},{"v":0.51,"d":"0.510"},{"v":1.71,"d":"1.710"},-0.0095,2.9713549,{"v":-0.015047149,"d":"-1.5047149E-02"},{"v":0.020748381,"d":"2.0748381E-02"},{"v":0.00068239287,"d":"6.8239287E-04"},{"v":-4.5897244e-05,"d":"-4.5897244E-05"},{"v":3.0151479e-06,"d":"3.0151479E-06"},713,7,727,73,1174,459,{"v":0.28,"d":"0.280"},680,702,"-30/+70",58,"+100/+300",74,null,null,1,4,null,null,37,null,29,4.31,10,"",0.039,0.096,0.199,0.228,0.474,0.614,0.732,0.823,0.888,0.931,0.956,0.971,{"v":0.98,"d":"0.980"},0.988,0.992,0.994,0.996,0.997,0.998,0.998,0.998,0.998,0.998,0.998,0.998,0.968,25,"","","",0.017,0.024,0.155,0.295,0.458,0.615,0.743,0.835,0.893,0.928,0.949,{"v":0.97,"d":"0.970"},{"v":0.98,"d":"0.980"},0.985,0.989,0.992,0.996,0.996,0.996,0.996,0.996,0.996,0.996,0.923,{"v":1.61E-6,"d":"1.61E-06"},{"v":1.71e-08,"d":"1.71E-08"},{"v":-9.82e-11,"d":"-9.82E-11"},{"v":5.38e-07,"d":"5.38E-07"},2.35E-11,0.138,1.9,2.8,3.8,2.5,3.4,4.4,2.8,3.7,4.7,-0.3,0.5,1.4,0.8,1.7,2.6,1.5,2.3,3.3,null,"Schott Type"]
[95,744449,"K-LaF2",44.9,44.6,0.01658,0.01678,1.71751,1.72118,1.72651,1.73356,1.73628,1.73907,1.73984,1.74386,{"v":1.744,"d":"1.74400"},1.74794,1.75565,1.75662,1.76502,1.77299,1.78707,0.01256,0.00551,0.00493,0.00887,0.758,0.332,0.297,0.535,0.02102,0.00937,0.00797,0.02205,1.268,0.565,0.481,{"v":1.33,"d":"1.330"},0.01333,{"v":0.0081,"d":"0.00810"},0.00868,0.03045,0.794,0.483,0.517,1.815,-0.0036,{"v":2.969235,"d":"2.9692350"},{"v":-0.01236657,"d":"-1.2366570E-02"},{"v":0.024178838,"d":"2.4178838E-02"},{"v":0.00087063153,"d":"8.7063153E-04"},{"v":-4.4196612e-05,"d":"-4.4196612E-05"},{"v":4.4742987e-06,"d":"4.4742987E-06"},615,6,621,130,1021,397,0.276,648,686,"-30/+70",73,"+100/+300",86,null,null,1,4,1,null,39,null,34,4.01,10,"","","","","","","",0.027,0.279,0.606,0.795,0.882,0.925,0.947,0.967,0.974,0.978,0.982,0.985,{"v":0.99,"d":"0.990"},0.992,0.994,0.997,0.998,0.998,0.998,0.974,25,"","","","","","","","",0.041,0.286,0.564,{"v":0.73,"d":"0.730"},0.823,0.874,{"v":0.92,"d":"0.920"},0.937,0.947,0.957,0.964,0.975,0.982,0.985,0.992,0.996,0.996,0.996,0.937,{"v":-1.89e-06,"d":"-1.89E-06"},{"v":1.65e-08,"d":"1.65E-08"},{"v":-4.35e-11,"d":"-4.35E-11"},{"v":6.29e-07,"d":"6.29E-07"},{"v":6.76e-10,"d":"6.76E-10"},0.223,0.2,1.2,2.5,0.6,1.7,3.1,0.9,2.1,3.6,-2.1,-1.2,0.1,-1.1,-0.1,1.3,-0.4,0.7,2.3,null,"Schott Type"]
[96,717479,"K-LaF3",47.9,47.6,0.01498,0.01515,null,null,1.70096,{"v":1.7075,"d":"1.70750"},{"v":1.71,"d":"1.71000"},1.71252,1.71323,1.71687,{"v":1.717,"d":"1.71700"},1.72056,{"v":1.7275,"d":"1.72750"},1.72838,1.73587,1.74297,1.75534,0.01156,0.00502,0.00448,0.00804,0.772,0.335,0.299,0.537,0.01887,0.00837,{"v":0.0071,"d":"0.00710"},0.01947,{"v":1.26,"d":"1.260"},0.559,0.474,{"v":1.3,"d":"1.300"},0.01227,0.00733,0.00782,0.02696,{"v":0.81,"d":"0.810"},0.484,0.516,{"v":1.78,"d":"1.780"},-0.0046,2.8849358,{"v":-0.012668322,"d":"-1.2668322E-02"},{"v":0.021170498,"d":"2.1170498E-02"},{"v":0.00085117754,"d":"8.5117754E-04"},{"v":-4.902482E-5,"d":"-4.9024820E-05"},{"v":3.7361709e-06,"d":"3.7361709E-06"},555,6,575,160,946,371,0.275,637,675,"-30/+70",69,"+100/+300",87,null,null,1,4,null,null,38,null,34,4.05,10,"","","","","","","",0.154,0.482,0.746,0.867,{"v":0.92,"d":"0.920"},0.946,0.957,0.968,0.971,0.977,0.981,0.985,0.988,0.988,0.991,0.994,0.998,0.997,0.994,0.971,25,"","","","","","","","",0.161,0.481,{"v":0.7,"d":"0.700"},0.813,{"v":0.87,"d":"0.870"},0.896,0.923,{"v":0.93,"d":"0.930"},0.944,0.954,0.964,0.971,0.971,0.978,0.985,0.996,0.992,0.985,{"v":0.93,"d":"0.930"},{"$nulls":25},"Schott Type"]
[97,685492,"K-LaFn1",49.2,48.9,0.01392,0.01407,null,null,1.67008,1.67618,{"v":1.6785,"d":"1.67850"},1.68083,1.68149,1.68488,{"v":1.685,"d":"1.68500"},1.68831,1.69475,1.69556,1.70253,{"v":1.7091,"d":"1.70910"},1.72058,0.01075,0.00465,0.00417,0.00748,0.772,0.334,{"v":0.3,"d":"0.300"},0.537,0.01753,0.00778,0.00657,0.01805,1.259,0.559,0.472,1.297,0.01141,0.00682,0.00725,0.02502,0.811,0.485,0.515,1.778,-0.0024,2.7831037,{"v":-0.012354306,"d":"-1.2354306E-02"},{"v":0.018328162,"d":"1.8328162E-02"},{"v":1.0714523E-3,"d":"1.0714523E-03"},{"v":-8.5608858e-05,"d":"-8.5608858E-05"},{"v":5.4247225e-06,"d":"5.4247225E-06"},544,5,559,150,900,355,0.267,652,685,"-30/+70",71,"+100/+300",86,null,null,1,4,null,null,38,null,34,3.89,10,"","","","","","","",0.138,0.482,{"v":0.74,"d":"0.740"},0.862,0.919,{"v":0.96,"d":"0.960"},0.971,0.974,0.978,0.982,0.985,0.988,0.995,0.995,0.997,0.998,0.998,0.998,0.997,0.977,25,"","","","","","","","",0.161,0.471,0.691,{"v":0.81,"d":"0.810"},0.903,{"v":0.93,"d":"0.930"},0.937,0.947,0.957,0.964,0.971,0.989,0.989,0.992,0.996,0.996,0.996,0.992,0.944,{"$nulls":25},"Schott Type"]
[98,697485,"K-LaFn2",48.5,48.2,0.01438,0.01454,null,null,1.68164,{"v":1.6879,"d":"1.68790"},1.69029,{"v":1.6927,"d":"1.69270"},1.69338,1.69687,{"v":1.697,"d":"1.69700"},1.70042,1.70708,1.70792,1.71514,1.72195,1.73387,0.01106,{"v":0.0048,"d":"0.00480"},{"v":4.3E-3,"d":"0.00430"},0.00772,0.769,0.334,0.299,0.537,0.01814,0.00806,0.00681,0.01873,1.261,0.561,0.474,1.303,0.01174,0.00704,{"v":0.0075,"d":"0.00750"},0.02595,0.807,0.484,0.516,1.785,-0.0016,2.8209581,{"v":-0.012387214,"d":"-1.2387214E-02"},{"v":0.01929917,"d":"1.9299170E-02"},{"v":1.0436756E-3,"d":"1.0436756E-03"},{"v":-7.7921095e-05,"d":"-7.7921095E-05"},{"v":5.1365409e-06,"d":"5.1365409E-06"},526,5,530,150,682,265,0.285,647,686,"-30/+70",null,"+100/+300",86,null,null,1,4,null,null,38,null,34,3.98,10,"","","","","","","",0.082,0.414,0.708,{"v":0.86,"d":"0.860"},0.922,0.951,0.965,0.977,0.982,0.985,0.988,0.992,0.995,0.995,0.997,0.998,0.998,0.998,0.995,0.968,25,"","","","","","","","",{"v":0.11,"d":"0.110"},0.423,0.686,0.817,0.883,0.916,0.944,0.957,0.964,0.971,0.982,0.989,0.989,0.992,0.996,0.996,0.996,0.989,0.923,{"$nulls":25},"Schott Type"]
[99,700480,"K-LaFn3",{"v":48,"d":"48.0"},47.7,0.01459,0.01474,1.67677,1.67994,1.68458,{"v":1.6908,"d":"1.69080"},1.69321,1.69564,1.69634,1.69988,{"v":1.7,"d":"1.70000"},1.70348,1.71023,1.71108,1.71839,{"v":1.7253,"d":"1.72530"},1.73737,0.01106,0.00484,0.00436,0.00784,0.758,0.332,0.299,0.537,0.01839,0.00816,0.00691,0.01898,{"v":1.26,"d":"1.260"},0.559,0.474,1.301,0.01176,0.00714,{"v":7.6E-3,"d":"0.00760"},0.02629,0.798,0.484,0.516,1.784,-0.0044,{"v":2.827081,"d":"2.8270810"},{"v":-0.010220727,"d":"-1.0220727E-02"},{"v":0.021224097,"d":"2.1224097E-02"},{"v":0.0006653956,"d":"6.6539560E-04"},{"v":-3.3316539e-05,"d":"-3.3316539E-05"},{"v":3.16429e-06,"d":"3.1642900E-06"},551,6,549,170,881,346,0.274,639,684,"-30/+70",73,"+100/+300",96,null,null,1,4,1,null,38,null,34,4.02,10,"","","","","","","",0.114,0.447,0.727,0.862,0.929,0.957,0.971,0.981,0.984,0.985,0.988,0.991,0.992,0.995,0.995,0.998,0.998,0.998,0.998,0.981,25,"","","","","","","","",0.134,{"v":0.45,"d":"0.450"},0.691,0.832,0.896,{"v":0.93,"d":"0.930"},0.954,0.961,0.964,0.971,0.978,0.982,0.989,0.989,0.996,0.996,0.996,0.996,0.954,{"v":-3.22e-06,"d":"-3.22E-06"},{"v":1.12e-08,"d":"1.12E-08"},-3.14E-10,{"v":6.46e-07,"d":"6.46E-07"},{"v":6.47e-10,"d":"6.47E-10"},0.204,-1.2,-0.3,0.8,-0.1,0.9,2.2,-0.4,0.7,{"v":2,"d":"2.0"},-3.5,-2.7,-1.6,-1.8,-0.8,0.4,-1.7,-0.6,0.7,null,"Schott Type"]
[100,743492,"K-LaFn5",49.2,{"v":49,"d":"49.0"},0.01509,0.01524,1.71661,1.72075,1.72645,{"v":1.7333,"d":"1.73330"},1.73587,1.73845,1.73917,1.74287,{"v":1.743,"d":"1.74300"},1.74659,1.75354,1.75441,1.76189,1.76889,1.78094,{"v":0.012,"d":"0.01200"},0.00515,0.00455,0.00814,0.795,0.341,0.302,0.539,0.01889,0.00835,{"v":0.007,"d":"0.00700"},0.01905,1.252,0.553,0.464,1.262,0.01272,0.00742,0.00782,0.02653,0.835,0.487,0.513,1.741,-0.0084,2.9746618,{"v":-0.015490396,"d":"-1.5490396E-02"},{"v":0.021676376,"d":"2.1676376E-02"},{"v":0.0007907947,"d":"7.9079470E-04"},{"v":-3.5069226e-05,"d":"-3.5069226E-05"},{"v":2.1235401e-06,"d":"2.1235401E-06"},705,7,751,76,1159,450,0.289,665,687,"-30/+70",51,"+100/+300",71,null,null,1,4,1,null,39,null,34,4.05,10,"","","","","","",0.018,0.188,{"v":0.49,"d":"0.490"},0.713,0.838,0.904,0.941,0.958,0.978,0.986,{"v":0.99,"d":"0.990"},0.994,0.996,0.998,0.998,0.998,0.998,0.998,0.998,0.995,0.962,25,"","","","","","","",0.015,0.168,0.429,0.644,0.778,{"v":0.86,"d":"0.860"},{"v":0.9,"d":"0.900"},0.946,0.965,0.977,0.986,0.991,0.996,0.996,0.996,0.996,0.996,0.996,0.989,0.908,{"v":2.26E-6,"d":"2.26E-06"},{"v":2.18E-8,"d":"2.18E-08"},{"v":-2.34e-10,"d":"-2.34E-10"},{"v":5.21e-07,"d":"5.21E-07"},{"v":6.65e-10,"d":"6.65E-10"},0.203,1.5,2.3,3.2,2.8,3.7,4.9,3.1,4.1,5.4,-0.8,-0.1,0.8,1.1,{"v":2,"d":"2.0"},3.1,1.8,2.8,{"v":4,"d":"4.0"},null,"Schott Type"]
[101,764403,"K-LaFn9",40.3,{"v":40,"d":"40.0"},0.01895,{"v":0.0192,"d":"0.01920"},null,null,1.74459,1.75227,{"v":1.7553,"d":"1.75530"},{"v":1.7584,"d":"1.75840"},1.75928,1.76383,{"v":1.764,"d":"1.76400"},{"v":1.7685,"d":"1.76850"},1.77735,1.77848,1.78826,1.79762,null,0.01381,{"v":6.13E-3,"d":"0.00613"},{"v":0.0056,"d":"0.00560"},{"v":0.0101,"d":"0.01010"},0.729,0.323,0.296,0.533,0.02426,0.01091,0.00936,null,{"v":1.28,"d":"1.280"},0.576,0.494,null,0.01469,0.00922,0.00998,null,0.765,{"v":0.48,"d":"0.480"},{"v":0.52,"d":"0.520"},null,-0.0004,{"v":3.032871,"d":"3.0328710"},{"v":-0.01386928,"d":"-1.3869280E-02"},{"v":0.023554889,"d":"2.3554889E-02"},{"v":0.0024226145,"d":"2.4226145E-03"},{"v":-2.5576787E-4,"d":"-2.5576787E-04"},{"v":1.7912149e-05,"d":"1.7912149E-05"},539,5,546,140,952,374,0.274,671,724,"-30/+70",75,"+100/+300",88,null,null,1,4,null,null,41,null,35,4.26,10,"","","","","","","","",0.054,{"v":0.34,"d":"0.340"},0.625,0.775,{"v":0.86,"d":"0.860"},0.904,0.946,{"v":0.96,"d":"0.960"},0.968,0.977,0.982,{"v":0.99,"d":"0.990"},0.995,0.995,0.997,0.998,0.998,0.998,0.982,25,"","","","","","","","","",0.067,0.309,0.529,0.686,0.777,{"v":0.87,"d":"0.870"},0.903,0.923,0.944,0.957,0.975,0.989,0.989,0.992,0.996,0.996,0.996,0.957,{"$nulls":25},"Schott Type"]
[102,720460,"K-LaFn11",{"v":46,"d":"46.0"},45.7,0.01566,0.01584,{"v":1.6949,"d":"1.69490"},1.69845,1.70354,1.71029,1.71286,1.71546,{"v":1.7162,"d":"1.71620"},1.71999,1.72013,1.72385,1.73112,1.73204,1.73994,1.74742,1.76066,0.01192,0.00517,0.00467,0.00839,0.761,{"v":0.33,"d":"0.330"},0.298,0.536,0.01981,0.00882,0.00748,0.02072,1.265,0.563,0.478,1.323,0.01266,0.00765,0.00819,0.02862,0.799,0.483,0.517,1.807,{"v":-3.8E-3,"d":"-0.0038"},2.8917009,{"v":-0.011920903,"d":"-1.1920903E-02"},{"v":0.022558933,"d":"2.2558933E-02"},{"v":0.00079204231,"d":"7.9204231E-04"},{"v":-4.0820426e-05,"d":"-4.0820426E-05"},{"v":4.1373045E-6,"d":"4.1373045E-06"},558,6,592,120,984,383,0.285,648,692,"-30/+70",81,"+100/+300",82,null,null,1,4,1,null,38,null,34,3.88,10,"","","","","","","",0.022,0.279,0.631,0.826,0.909,0.943,0.961,0.974,0.981,0.985,0.988,{"v":0.99,"d":"0.990"},0.995,0.995,0.997,0.998,0.998,0.998,0.997,0.978,25,"","","","","","","","",0.041,0.317,{"v":0.62,"d":"0.620"},0.789,0.864,0.906,0.937,0.954,0.964,0.971,0.975,0.989,0.989,0.992,0.996,0.996,0.996,0.992,0.947,{"v":-5.4e-07,"d":"-5.40E-07"},{"v":2.18E-8,"d":"2.18E-08"},{"v":-2.46e-10,"d":"-2.46E-10"},{"v":5.35e-07,"d":"5.35E-07"},{"v":-3.35e-10,"d":"-3.35E-10"},0.243,-0.1,0.9,2.3,1.2,2.2,3.6,1.5,2.4,3.7,-2.4,-1.5,-0.1,-0.5,0.5,1.8,0.2,1.1,2.4,null,"Schott Type"]
[103,755524,"K-LaSKn1",52.4,52.1,0.01442,0.01456,1.72934,1.73341,1.73893,1.74566,1.74815,1.75063,1.75132,1.75487,{"v":1.755,"d":"1.75500"},1.75843,1.76505,1.76588,1.77294,1.77952,1.79083,{"v":0.0117,"d":"0.01170"},0.00497,0.00437,{"v":0.0078,"d":"0.00780"},0.811,0.345,0.303,0.541,0.01794,0.00789,0.00658,0.01789,1.244,0.547,0.456,1.241,0.01239,{"v":7.11E-3,"d":"0.00711"},{"v":7.45E-3,"d":"0.00745"},0.02495,0.851,0.488,0.512,1.714,{"v":-0.009,"d":"-0.0090"},3.0176028,{"v":-0.01512239,"d":"-1.5122390E-02"},{"v":0.021959514,"d":"2.1959514E-02"},{"v":0.00052144528,"d":"5.2144528E-04"},{"v":-1.8693935E-5,"d":"-1.8693935E-05"},{"v":1.6369365E-6,"d":"1.6369365E-06"},696,7,681,64,1136,443,0.283,693,712,"-30/+70",57,"+100/+300",70,null,null,1,4,1,null,38,null,29,4.51,10,"","",0.064,0.133,0.201,0.373,0.516,0.654,0.767,0.853,0.908,0.943,0.964,0.977,{"v":0.99,"d":"0.990"},0.992,0.998,0.998,0.998,0.998,0.998,0.998,0.998,0.998,0.998,0.995,0.961,25,"","","","",0.018,0.085,0.192,0.346,0.516,0.672,0.786,0.864,0.913,0.944,0.975,0.982,0.996,0.996,0.996,0.996,0.996,0.996,0.996,0.996,0.996,0.989,0.906,{"v":9.54e-07,"d":"9.54E-07"},{"v":1.19e-08,"d":"1.19E-08"},{"v":-2.27e-10,"d":"-2.27E-10"},{"v":5.55e-07,"d":"5.55E-07"},{"v":9.65e-10,"d":"9.65E-10"},0.153,1.3,2.1,2.9,2.2,3.1,4.1,2.1,3.1,4.2,{"v":-1,"d":"-1.0"},-0.3,0.5,0.5,1.4,2.3,0.8,1.8,2.9,null,"Schott Type"]
[104,806407,"K-LaSFn1",40.7,40.5,0.01979,0.02002,1.77554,1.77953,1.78545,1.79371,1.79694,1.80022,1.80115,1.80593,{"v":1.8061,"d":"1.80610"},1.81081,1.82001,1.82117,1.83123,1.84081,1.85785,0.01477,0.00651,0.00588,0.01059,0.746,0.329,0.297,0.535,0.02513,0.01122,{"v":9.58E-3,"d":"0.00958"},0.02662,{"v":1.27,"d":"1.270"},0.567,0.484,1.345,{"v":0.0157,"d":"0.01570"},0.00966,0.01036,0.03668,0.784,0.483,0.517,1.832,-0.0088,3.1704478,{"v":-0.012872124,"d":"-1.2872124E-02"},{"v":0.030711328,"d":"3.0711328E-02"},{"v":0.00091467552,"d":"9.1467552E-04"},{"v":-4.2179151e-05,"d":"-4.2179151E-05"},{"v":5.885503e-06,"d":"5.8855030E-06"},599,6,624,63,1125,438,0.284,675,709,"-30/+70",67,"+100/+300",80,null,null,1,3,1,null,40,null,33,4.17,10,"","","","",2E-3,0.017,0.165,0.413,0.616,0.754,0.843,0.898,0.932,0.952,0.972,0.979,0.985,0.991,0.994,0.998,0.998,0.998,0.998,0.998,0.998,0.998,0.985,25,"","","","","","",0.011,{"v":0.11,"d":"0.110"},0.298,0.494,0.653,0.765,0.839,0.885,0.931,{"v":0.95,"d":"0.950"},0.965,0.979,0.987,0.996,0.996,0.996,0.996,0.996,0.996,0.996,0.964,{"v":6.7e-07,"d":"6.70E-07"},{"v":1.3e-08,"d":"1.30E-08"},{"v":-3.16e-10,"d":"-3.16E-10"},{"v":7.17e-07,"d":"7.17E-07"},{"v":7.77e-10,"d":"7.77E-10"},0.224,0.7,1.9,3.5,2.1,3.5,5.3,1.9,3.4,5.3,-1.7,-0.5,{"v":1,"d":"1.0"},0.4,1.7,3.4,0.6,{"v":2,"d":"2.0"},3.9,"B","Schott Type"]
[105,805396,"K-LaSFn2",39.6,39.3,0.02034,0.02059,1.77313,1.77746,1.78379,1.79232,1.79562,1.79897,1.79992,1.80482,{"v":1.805,"d":"1.80500"},1.80983,1.81931,1.82051,1.83093,1.84087,1.85865,0.01518,0.00665,0.00603,0.01086,0.746,0.327,0.296,0.534,0.02593,0.01162,0.00994,0.02772,1.275,0.571,0.489,1.363,0.01613,0.00991,0.01068,0.03814,0.783,0.481,0.519,1.852,{"v":-6.3E-3,"d":"-0.0063"},3.1666472,{"v":-0.014823032,"d":"-1.4823032E-02"},{"v":0.030366123,"d":"3.0366123E-02"},{"v":0.0010942894,"d":"1.0942894E-03"},{"v":-4.2108569e-05,"d":"-4.2108569E-05"},{"v":5.7186779e-06,"d":"5.7186779E-06"},613,6,637,74,1149,447,0.286,622,654,"-30/+70",56,"+100/+300",70,null,null,1,3,1,null,41,null,34,4.13,10,"","","","","",{"v":1E-3,"d":"0.001"},0.044,0.261,0.517,{"v":0.7,"d":"0.700"},0.811,0.882,0.924,0.949,{"v":0.97,"d":"0.970"},0.982,0.988,0.993,0.997,0.998,0.998,0.998,0.998,0.998,0.998,0.998,0.976,25,"","","","","","","",0.035,0.193,{"v":0.41,"d":"0.410"},0.593,0.731,0.821,0.878,0.927,0.956,0.971,0.982,0.994,0.998,0.998,0.998,0.998,0.998,0.998,0.998,{"v":0.94,"d":"0.940"},{"v":5.26e-06,"d":"5.26E-06"},{"v":1.83e-08,"d":"1.83E-08"},-3.28E-10,{"v":7.62e-07,"d":"7.62E-07"},{"v":8.92e-10,"d":"8.92E-10"},0.222,3.1,4.5,6.2,4.8,6.4,8.3,4.9,6.5,8.7,0.8,{"v":2,"d":"2.0"},3.7,3.1,4.6,6.5,3.5,5.1,7.2,null,"Schott Type"]
[106,800423,"K-LaSFn3",42.3,{"v":42,"d":"42.0"},{"v":0.0189,"d":"0.01890"},0.01913,1.77015,1.77399,1.77975,1.78765,1.79074,1.79388,1.79476,1.79933,{"v":1.7995,"d":"1.79950"},1.80399,1.81278,1.81389,{"v":1.8235,"d":"1.82350"},1.83262,1.84862,0.01413,0.00623,{"v":5.62E-3,"d":"0.00562"},0.01011,0.748,{"v":0.33,"d":"0.330"},0.297,0.535,{"v":0.024,"d":"0.02400"},0.01072,0.00912,0.02512,{"v":1.27,"d":"1.270"},0.567,0.483,1.329,0.01501,0.00923,{"v":0.0099,"d":"0.00990"},0.03473,0.785,0.482,0.518,1.815,{"v":-0.006,"d":"-0.0060"},3.1507226,{"v":-0.012460963,"d":"-1.2460963E-02"},{"v":0.029910697,"d":"2.9910697E-02"},{"v":0.00050733106,"d":"5.0733106E-04"},{"v":3.6278868e-05,"d":"3.6278868E-05"},{"v":-2.5019766E-8,"d":"-2.5019766E-08"},672,7,698,101,1068,416,0.282,699,741,"-30/+70",69,"+100/+300",80,null,null,1,3,1,null,40,null,33,4.39,3,"","","","",0.232,0.304,0.589,0.776,0.873,0.927,0.955,0.973,0.981,0.986,0.992,0.993,0.994,0.996,0.997,0.998,0.998,0.998,0.998,0.998,0.998,0.998,0.994,10,"","","","","",0.019,0.171,{"v":0.43,"d":"0.430"},0.637,0.777,0.858,0.913,0.941,0.956,0.974,0.977,0.982,0.988,0.991,0.994,0.995,0.996,0.996,0.994,0.998,0.998,0.981,{"v":3.38e-07,"d":"3.38E-07"},{"v":3.13e-08,"d":"3.13E-08"},-2.27E-11,{"v":6.92E-7,"d":"6.92E-07"},{"v":5.55e-10,"d":"5.55E-10"},0.218,0.7,1.9,3.5,1.7,{"v":3,"d":"3.0"},4.7,2.8,4.2,{"v":6,"d":"6.0"},-1.6,-0.5,{"v":1,"d":"1.0"},{"v":0,"d":"0.0"},1.2,2.9,1.5,2.9,4.6,"B","Schott Type"]
[107,785437,"K-LaSFn4",43.7,43.4,0.01798,0.01818,1.75631,1.76025,{"v":1.766,"d":"1.76600"},1.77364,1.77662,1.77962,1.78047,1.78484,{"v":1.785,"d":"1.78500"},1.78927,{"v":1.7976,"d":"1.79760"},1.79865,1.80773,1.81633,1.83139,0.01362,0.00598,0.00538,0.00965,0.758,0.333,0.299,0.537,0.02273,0.01013,{"v":8.6E-3,"d":"0.00860"},0.02366,1.264,0.563,0.478,1.316,0.01447,{"v":0.0088,"d":"0.00880"},0.00938,0.03274,0.796,0.484,0.516,1.801,-0.0077,3.1049984,{"v":-0.013342479,"d":"-1.3342479E-02"},{"v":0.027506526,"d":"2.7506526E-02"},{"v":0.00075451621,"d":"7.5451621E-04"},{"v":-1.6565687e-05,"d":"-1.6565687E-05"},{"v":2.780481E-6,"d":"2.7804810E-06"},646,6,692,93,1134,443,0.281,675,700,"-30/+70",69,"+100/+300",83,null,null,1,3,1,null,39,null,32,4.12,10,"","","","",2E-3,0.061,0.281,0.527,0.701,0.812,0.881,0.923,0.949,0.963,0.975,0.981,0.986,{"v":0.99,"d":"0.990"},0.994,0.997,0.997,0.997,0.998,0.998,0.998,0.998,{"v":0.98,"d":"0.980"},25,"","","","","","",0.041,0.202,0.412,0.595,0.729,{"v":0.82,"d":"0.820"},0.878,{"v":0.91,"d":"0.910"},0.939,0.954,0.967,0.977,0.986,0.994,{"v":0.99,"d":"0.990"},0.994,0.996,0.996,0.997,0.997,0.951,{"v":-6.24e-07,"d":"-6.24E-07"},{"v":1.69e-08,"d":"1.69E-08"},-1.42E-10,{"v":6.93e-07,"d":"6.93E-07"},{"v":1.19E-9,"d":"1.19E-09"},0.208,0.5,1.5,2.8,1.3,2.5,4.1,1.5,2.9,4.7,-1.9,-0.9,0.3,-0.4,0.7,2.2,0.2,1.6,3.3,null,"Schott Type"]
[108,804466,"K-LaSFn6",46.6,46.3,0.01726,0.01744,1.77522,1.77943,1.78538,1.79301,1.79591,1.79882,1.79964,1.80385,{"v":1.804,"d":"1.80400"},1.80811,1.81608,1.81708,1.82568,1.83376,1.84782,0.01344,0.00581,0.00518,0.00929,0.779,0.337,{"v":0.3,"d":"0.300"},0.538,0.02168,{"v":0.0096,"d":"0.00960"},0.00808,0.02214,1.256,0.556,0.468,1.283,0.01426,0.00847,0.00897,0.03074,0.818,0.486,0.514,1.763,-0.0096,3.1766024,{"v":-0.015214563,"d":"-1.5214563E-02"},{"v":0.026674405,"d":"2.6674405E-02"},{"v":0.00074674513,"d":"7.4674513E-04"},{"v":-2.63508e-05,"d":"-2.6350800E-05"},{"v":2.7514981e-06,"d":"2.7514981E-06"},587,6,579,60,1231,475,0.295,686,710,"-30/+70",59,"+100/+300",74,null,null,1,3,1,null,39,null,32,4.72,10,"","","","",0.005,0.108,0.348,{"v":0.57,"d":"0.570"},0.725,{"v":0.82,"d":"0.820"},0.874,0.913,0.933,0.947,{"v":0.96,"d":"0.960"},0.966,{"v":0.97,"d":"0.970"},0.973,0.985,0.993,0.995,0.998,0.998,0.998,0.998,0.998,0.971,25,"","","","","",0.003,0.071,0.245,0.448,0.609,0.715,0.797,0.841,0.873,0.903,0.918,0.928,0.935,0.958,{"v":0.98,"d":"0.980"},0.987,0.996,0.996,0.996,0.996,0.996,{"v":0.93,"d":"0.930"},{"v":1.72E-6,"d":"1.72E-06"},{"v":1.48E-8,"d":"1.48E-08"},-1.94E-10,{"v":5.94e-07,"d":"5.94E-07"},{"v":9.48e-10,"d":"9.48E-10"},0.205,1.8,2.7,3.9,2.7,3.8,5.2,2.8,{"v":4,"d":"4.0"},5.6,-0.6,0.3,1.4,{"v":1,"d":"1.0"},{"v":2,"d":"2.0"},3.4,1.4,2.6,4.1,"B","Schott Type"]
[109,773496,"K-LaSFn7",49.6,49.3,0.01558,0.01573,1.74571,1.74978,1.75544,1.76247,1.76514,1.76779,1.76854,1.77236,{"v":1.7725,"d":"1.77250"},1.77621,1.78337,1.78427,1.79196,{"v":1.7992,"d":"1.79920"},1.81159,0.01235,0.00532,0.00471,0.00842,0.793,0.341,0.302,{"v":0.54,"d":"0.540"},0.01946,0.00859,0.00724,0.01963,1.249,0.551,0.465,{"v":1.26,"d":"1.260"},{"v":0.0131,"d":"0.01310"},0.00767,0.00806,0.02732,0.833,0.488,0.512,1.737,-0.0097,3.0728806,{"v":-0.014815338,"d":"-1.4815338E-02"},{"v":0.024064142,"d":"2.4064142E-02"},{"v":0.00049961497,"d":"4.9961497E-04"},{"v":1.2852807e-06,"d":"1.2852807E-06"},{"v":5.2262074e-07,"d":"5.2262074E-07"},705,7,752,60,1205,465,0.297,673,697,"-30/+70",57,"+100/+300",72,null,null,1,3,1,null,38,null,31,4.44,10,"","","",0.019,0.107,0.359,0.553,0.707,0.816,0.886,0.932,0.955,0.974,{"v":0.98,"d":"0.980"},0.987,0.991,0.993,0.996,0.996,0.997,0.998,0.998,0.998,0.998,0.998,0.997,0.968,25,"","","","","",0.077,0.227,0.421,0.601,0.739,0.838,0.892,0.936,0.951,{"v":0.97,"d":"0.970"},0.979,0.983,0.991,0.991,0.993,0.995,0.995,0.996,0.996,0.996,0.994,0.923,{"v":2.19e-06,"d":"2.19E-06"},{"v":1.73e-08,"d":"1.73E-08"},-1.56E-10,{"v":5.97e-07,"d":"5.97E-07"},{"v":3.56e-10,"d":"3.56E-10"},0.161,2.1,{"v":3,"d":"3.0"},4.1,2.9,{"v":4,"d":"4.0"},5.1,3.1,4.2,5.5,-0.3,0.6,1.7,1.2,2.2,3.3,1.8,2.9,4.1,null,"Schott Type"]
[110,835427,"K-LaSFn8",42.7,42.5,0.01954,0.01976,1.80374,1.80806,1.81434,1.82269,1.82591,1.82917,1.83009,1.83483,{"v":1.835,"d":"1.83500"},1.83964,1.84871,1.84985,1.85972,1.86905,{"v":1.8854,"d":"1.88540"},0.01483,0.00648,0.00583,0.01047,0.759,0.332,0.298,0.536,0.02472,0.01101,0.00933,0.02568,1.265,0.563,0.477,1.314,0.01575,0.00955,0.01021,0.03555,0.797,0.483,0.517,1.799,-0.0093,3.2767321,{"v":-0.015115573,"d":"-1.5115573E-02"},{"v":0.030753445,"d":"3.0753445E-02"},{"v":0.00078350578,"d":"7.8350578E-04"},{"v":-3.4594495e-06,"d":"-3.4594495E-06"},{"v":2.0542573e-06,"d":"2.0542573E-06"},602,6,620,65,1240,481,{"v":0.29,"d":"0.290"},687,709,"-30/+70",60,"+100/+300",74,null,null,1,2,1,null,41,null,33,{"v":4.9,"d":"4.90"},10,"","","","",0.003,0.043,0.211,0.432,0.619,0.758,0.847,0.903,0.938,0.955,0.976,0.983,{"v":0.99,"d":"0.990"},0.991,0.994,0.998,0.998,0.998,0.998,0.998,0.998,0.998,0.973,25,"","","","","","",{"v":0.02,"d":"0.020"},0.123,0.301,{"v":0.5,"d":"0.500"},0.659,0.775,0.851,0.892,{"v":0.94,"d":"0.940"},0.959,0.975,0.978,0.986,0.995,0.993,{"v":0.99,"d":"0.990"},0.995,0.987,0.996,0.995,0.933,{"v":1.92e-06,"d":"1.92E-06"},{"v":1.65e-08,"d":"1.65E-08"},-2.32E-10,{"v":6.04e-07,"d":"6.04E-07"},{"v":6.91e-10,"d":"6.91E-10"},0.225,1.6,2.7,4.1,2.9,4.1,5.7,{"v":3,"d":"3.0"},4.3,{"v":6,"d":"6.0"},-0.8,0.2,1.6,1.1,2.3,3.8,1.6,2.9,4.6,null,"Schott Type"]
[111,835427,"K-LaSFn8W",42.7,42.4,0.01956,0.01978,1.80361,1.80794,1.81423,1.82257,{"v":1.8258,"d":"1.82580"},1.82906,1.82998,1.83472,{"v":1.8349,"d":"1.83490"},1.83955,1.84862,1.84976,1.85964,1.86897,1.88525,0.01483,0.00649,0.00584,0.01049,0.758,0.332,0.299,0.536,0.02474,0.01102,0.00933,0.02561,1.265,0.563,0.477,1.309,0.01575,0.00957,0.01021,0.03549,0.796,0.484,0.516,1.794,-0.0093,{"v":3.276444,"d":"3.2764440"},{"v":-0.015177935,"d":"-1.5177935E-02"},{"v":0.030678303,"d":"3.0678303E-02"},{"v":0.0007939596,"d":"7.9395960E-04"},{"v":8.2678979e-07,"d":"8.2678979E-07"},{"v":1.3913562e-06,"d":"1.3913562E-06"},656,7,601,69,1248,480,{"v":0.3,"d":"0.300"},673,704,"-30/+70",60,"+100/+300",65,null,null,1,2,1,null,39,null,32,4.88,3,{"$nulls":4},{"v":0.18,"d":"0.180"},0.573,0.795,0.889,0.933,0.958,0.973,0.982,0.987,0.991,0.994,0.996,0.997,0.998,0.998,0.998,0.998,0.998,0.998,0.998,0.998,0.998,0.992,10,{"$nulls":4},0.003,0.157,0.466,0.676,0.794,0.867,0.913,0.941,0.958,0.971,0.981,0.987,{"v":0.99,"d":"0.990"},0.994,0.996,0.998,0.998,0.998,0.998,0.998,0.998,0.997,0.974,{"v":2.11e-06,"d":"2.11E-06"},{"v":1.69e-08,"d":"1.69E-08"},{"v":-2.52e-10,"d":"-2.52E-10"},{"v":4.9e-07,"d":"4.90E-07"},{"v":-7.53e-10,"d":"-7.53E-10"},0.253,1.6,2.8,4.6,{"v":3,"d":"3.0"},4.1,5.7,{"v":3,"d":"3.0"},{"v":4,"d":"4.0"},5.4,-0.8,0.3,{"v":2,"d":"2.0"},1.2,2.3,3.8,1.6,2.6,{"v":4,"d":"4.0"},null,"Schott Type"]
[112,816467,"K-LaSFn9",46.7,46.4,0.01748,0.01767,1.78721,1.79134,1.79726,1.80488,1.80781,1.81076,1.81158,1.81585,{"v":1.816,"d":"1.81600"},1.82018,1.82824,1.82925,1.83797,1.84615,1.86032,{"v":0.0135,"d":"0.01350"},0.00588,0.00524,0.00942,0.772,0.336,{"v":0.3,"d":"0.300"},0.539,0.02197,0.00973,0.00818,0.02235,1.257,0.557,0.468,1.279,0.01432,{"v":8.6E-3,"d":"0.00860"},0.00907,0.03107,{"v":0.81,"d":"0.810"},0.487,0.513,1.758,{"v":-8.6E-3,"d":"-0.0086"},3.2184433,{"v":-0.014906369,"d":"-1.4906369E-02"},{"v":0.02692619,"d":"2.6926190E-02"},{"v":0.00087409748,"d":"8.7409748E-04"},{"v":-4.0331281e-05,"d":"-4.0331281E-05"},{"v":3.1677745e-06,"d":"3.1677745E-06"},769,7,786,50,1238,477,0.298,693,719,"-30/+70",63,"+100/+300",76,null,null,1,3,1,null,40,null,32,4.96,10,"","","","",0.013,0.111,0.241,0.405,0.576,0.714,0.819,0.883,0.923,0.947,0.968,0.977,0.981,0.982,0.985,0.988,0.991,0.995,0.997,0.998,{"v":0.99,"d":"0.990"},{"v":0.99,"d":"0.990"},0.961,25,"","","","","","",0.028,0.104,0.252,{"v":0.43,"d":"0.430"},0.608,0.733,{"v":0.82,"d":"0.820"},0.874,0.923,0.944,0.954,0.957,0.964,0.971,0.978,0.989,0.992,0.996,0.971,0.971,0.906,{"v":1.34e-06,"d":"1.34E-06"},{"v":2.13e-08,"d":"2.13E-08"},{"v":-1.52e-10,"d":"-1.52E-10"},{"v":5.8e-07,"d":"5.80E-07"},{"v":6.95e-10,"d":"6.95E-10"},0.204,1.3,2.3,3.5,2.4,3.5,4.9,2.9,4.1,5.6,-1.1,-0.2,{"v":1,"d":"1.0"},0.7,1.7,{"v":3,"d":"3.0"},1.5,2.7,4.1,null,"Schott Type"]
[113,816444,"K-LaSFn10",44.4,44.2,0.01836,0.01856,1.78533,1.78966,1.79586,1.80383,{"v":1.8069,"d":"1.80690"},1.80999,1.81086,1.81534,{"v":1.8155,"d":"1.81550"},1.81987,1.82835,1.82942,1.83863,1.84731,1.86242,0.01413,0.00616,0.00551,0.00988,{"v":0.77,"d":"0.770"},0.336,{"v":0.3,"d":"0.300"},0.538,0.02313,0.01028,0.00868,0.02379,{"v":1.26,"d":"1.260"},{"v":0.56,"d":"0.560"},0.473,1.296,{"v":0.015,"d":"0.01500"},0.00901,0.00955,{"v":0.033,"d":"0.03300"},0.808,0.485,0.515,1.778,-0.0095,3.2128137,{"v":-0.015587464,"d":"-1.5587464E-02"},{"v":0.028249299,"d":"2.8249299E-02"},{"v":0.00086439607,"d":"8.6439607E-04"},{"v":-2.9175496e-05,"d":"-2.9175496E-05"},{"v":2.9912535e-06,"d":"2.9912535E-06"},735,7,739,60,1236,477,0.294,683,710,"-30/+70",56,"+100/+300",72,null,null,1,2,1,null,41,null,34,{"v":4.8,"d":"4.80"},10,"","","","","","","",0.079,0.371,0.634,0.799,0.876,0.922,{"v":0.94,"d":"0.940"},0.964,0.971,0.975,0.981,0.985,0.988,0.991,0.995,0.997,0.998,0.971,0.971,0.929,25,"","","","","","","","",0.084,{"v":0.32,"d":"0.320"},0.571,0.719,0.817,0.857,0.913,{"v":0.93,"d":"0.930"},{"v":0.94,"d":"0.940"},0.954,0.964,0.971,0.978,0.989,0.992,0.996,{"v":0.93,"d":"0.930"},{"v":0.93,"d":"0.930"},0.832,{"v":3.02e-06,"d":"3.02E-06"},{"v":1.34e-08,"d":"1.34E-08"},-1.66E-10,{"v":6.41e-07,"d":"6.41E-07"},6.88E-10,0.194,2.8,3.9,5.2,3.6,4.8,6.3,3.6,4.9,6.5,0.4,1.5,2.7,1.8,{"v":3,"d":"3.0"},4.4,2.2,3.5,5.1,null,"Schott Type"]
[114,834373,"K-LaSFn14",37.3,37.1,0.02233,0.02263,1.79973,1.80431,1.81116,1.82021,1.82378,1.82742,1.82845,{"v":1.8338,"d":"1.83380"},{"v":1.834,"d":"1.83400"},1.83929,1.84975,1.85108,1.86268,1.87385,null,0.01626,0.00721,0.00658,0.01187,0.728,0.323,0.295,0.532,0.02868,0.01293,0.01117,null,1.284,0.579,{"v":0.5,"d":"0.500"},null,0.01729,0.01084,0.01179,null,0.764,0.479,0.521,null,-0.0024,3.2643191,{"v":-0.016265121,"d":"-1.6265121E-02"},{"v":0.03202838,"d":"3.2028380E-02"},{"v":0.0015271854,"d":"1.5271854E-03"},{"v":-4.7775544e-05,"d":"-4.7775544E-05"},{"v":5.7345907e-06,"d":"5.7345907E-06"},610,6,607,70,1178,460,0.279,648,673,"-30/+70",58,"+100/+300",75,null,null,1,3,1,null,43,null,35,4.18,10,"","","","","","","",{"v":0.03,"d":"0.030"},0.091,0.348,0.593,0.748,0.838,{"v":0.89,"d":"0.890"},0.937,0.958,0.969,0.978,0.985,0.993,0.995,0.998,0.998,0.998,0.998,0.998,0.973,25,"","","","","","","","",2E-3,0.071,{"v":0.27,"d":"0.270"},0.485,0.643,0.747,0.851,0.899,0.926,0.946,0.964,0.982,0.987,0.996,0.996,0.996,0.996,0.996,0.936,{"v":2.04E-6,"d":"2.04E-06"},{"v":1.48E-8,"d":"1.48E-08"},{"v":-2.22e-10,"d":"-2.22E-10"},{"v":7.19e-07,"d":"7.19E-07"},{"v":7.99e-10,"d":"7.99E-10"},0.248,1.9,3.2,5.1,{"v":3,"d":"3.0"},4.5,6.6,{"v":3,"d":"3.0"},4.7,{"v":7,"d":"7.0"},-0.5,0.7,2.6,1.2,2.7,4.7,1.7,3.2,5.5,null,"Schott Type"]
[115,788474,"K-LaSFn16",47.4,47.2,0.01663,0.01679,1.76044,1.76455,1.77035,1.77769,1.78049,{"v":1.7833,"d":"1.78330"},{"v":1.7841,"d":"1.78410"},1.78815,{"v":1.7883,"d":"1.78830"},1.79226,1.79993,1.80089,1.80915,{"v":1.8169,"d":"1.81690"},1.83036,0.01295,0.00561,{"v":0.005,"d":"0.00500"},0.00896,0.779,0.337,0.301,0.539,0.02085,0.00922,0.00775,0.02121,1.254,0.554,0.466,1.275,0.01375,0.00816,0.00863,0.02947,0.819,0.486,0.514,1.755,-0.0104,{"v":3.124535,"d":"3.1245350"},{"v":-0.014985014,"d":"-1.4985014E-02"},{"v":0.024795878,"d":"2.4795878E-02"},{"v":0.00096271556,"d":"9.6271556E-04"},{"v":-6.4587038e-05,"d":"-6.4587038E-05"},{"v":4.6162437e-06,"d":"4.6162437E-06"},710,7,692,70,1224,473,0.294,693,714,"-30/+70",54,"+100/+300",72,null,null,1,3,1,null,39,null,32,4.76,10,"","","","","",{"v":0.05,"d":"0.050"},0.122,0.371,{"v":0.6,"d":"0.600"},0.753,0.849,0.907,0.939,0.957,0.971,0.977,0.981,0.982,0.985,0.988,0.988,0.992,0.994,0.997,0.998,0.998,0.968,25,"","","","","","","",0.084,0.279,0.492,0.664,0.783,0.854,0.896,{"v":0.93,"d":"0.930"},0.944,0.954,0.957,0.964,0.971,0.971,0.982,0.985,0.992,0.996,0.996,0.923,{"v":2.27e-06,"d":"2.27E-06"},{"v":1.53e-08,"d":"1.53E-08"},{"v":-2.61e-10,"d":"-2.61E-10"},{"v":5.42e-07,"d":"5.42E-07"},{"v":5.61e-10,"d":"5.61E-10"},0.206,1.8,2.7,3.8,{"v":3,"d":"3.0"},{"v":4,"d":"4.0"},5.3,{"v":3,"d":"3.0"},4.1,5.4,-0.6,0.2,1.3,1.3,2.2,3.4,1.6,2.7,{"v":4,"d":"4.0"},null,"Schott Type"]
[116,883408,"K-LaSFn17",40.8,40.6,0.02164,0.02189,{"v":1.8495,"d":"1.84950"},1.85389,1.86054,1.86943,1.87297,1.87656,1.87758,1.88281,{"v":1.883,"d":"1.88300"},1.88813,{"v":1.8982,"d":"1.89820"},1.89947,1.91048,1.92086,null,0.01602,0.00713,0.00644,0.01157,{"v":0.74,"d":"0.740"},0.329,0.298,0.535,0.02748,0.01228,0.01038,null,{"v":1.27,"d":"1.270"},0.567,{"v":0.48,"d":"0.480"},null,0.01704,0.01055,0.01134,null,0.778,0.482,0.518,null,-0.0081,3.4434117,{"v":-0.015474743,"d":"-1.5474743E-02"},{"v":0.033695975,"d":"3.3695975E-02"},{"v":1.2878574E-3,"d":"1.2878574E-03"},{"v":-4.547423e-05,"d":"-4.5474230E-05"},{"v":3.867959e-06,"d":"3.8679590E-06"},689,7,690,60,1290,496,{"v":0.3,"d":"0.300"},703,733,"-30/+70",63,"+100/+300",79,null,null,1,1,1,null,null,37,31,5.54,3,{"$nulls":3},0.176,0.424,{"v":0.65,"d":"0.650"},0.771,0.848,0.903,0.936,0.959,0.975,0.983,0.988,0.992,0.995,0.996,0.997,0.998,0.998,0.998,0.998,0.998,0.998,0.998,0.998,0.991,10,{"$nulls":4},0.057,0.238,{"v":0.42,"d":"0.420"},0.578,{"v":0.71,"d":"0.710"},0.803,0.871,0.918,0.943,0.961,0.974,0.984,0.988,0.991,0.994,0.997,0.997,0.998,0.998,0.998,0.996,0.994,0.972,{"v":1.16e-06,"d":"1.16E-06"},{"v":1.35E-8,"d":"1.35E-08"},{"v":-2.1E-10,"d":"-2.10E-10"},{"v":7.19e-07,"d":"7.19E-07"},{"v":4.1e-10,"d":"4.10E-10"},0.207,1.5,2.9,4.6,2.6,{"v":4,"d":"4.0"},5.9,2.5,4.1,{"v":6,"d":"6.0"},{"v":-1,"d":"-1.0"},0.3,{"v":2,"d":"2.0"},0.7,2.1,3.9,1.1,2.6,4.5,"B","Schott Type"]
[117,850324,"K-LaSFn21",32.4,32.2,0.02623,0.02662,1.81158,1.81633,1.82377,1.83414,1.83818,1.84235,1.84354,1.84977,{"v":1.85,"d":"1.85000"},1.85622,1.86858,1.87016,1.88412,1.89827,null,0.01858,0.00821,0.00765,0.01387,0.708,0.313,0.292,0.529,0.03412,0.01554,0.01415,null,1.301,0.592,0.539,null,0.01977,0.01268,0.01394,null,0.743,0.476,0.524,null,{"v":2.3E-3,"d":"0.0023"},3.3040338,{"v":-0.016019748,"d":"-1.6019748E-02"},{"v":0.037645989,"d":"3.7645989E-02"},{"v":0.0021532464,"d":"2.1532464E-03"},{"v":-2.0498123E-4,"d":"-2.0498123E-04"},{"v":2.7623217E-5,"d":"2.7623217E-05"},720,7,679,80,1140,444,0.284,628,668,"-30/+70",60,"+100/+300",76,null,null,1,3,1,null,null,43,37,3.99,3,"","","","","","","","",0.053,0.256,0.517,0.702,0.813,0.877,0.937,{"v":0.96,"d":"0.960"},0.971,0.979,0.984,0.992,0.995,0.997,0.998,0.998,0.998,0.998,0.991,10,"","","","","","","","","",{"v":0.01,"d":"0.010"},{"v":0.11,"d":"0.110"},0.308,0.502,0.645,0.805,0.873,0.907,0.931,{"v":0.95,"d":"0.950"},0.975,0.986,0.991,0.994,0.994,0.996,0.995,{"v":0.97,"d":"0.970"},{"v":3.35e-06,"d":"3.35E-06"},{"v":1.38e-08,"d":"1.38E-08"},-2.07E-11,{"v":8.23E-7,"d":"8.23E-07"},{"v":1.31E-9,"d":"1.31E-09"},0.268,3.8,5.4,7.8,3.9,5.8,8.6,4.2,6.3,9.4,1.3,2.8,5.2,2.1,3.9,6.6,2.8,4.9,{"v":8,"d":"8.0"},null,"Schott Type"]
[118,898340,"K-LaSFn22",{"v":34,"d":"34.0"},33.8,{"v":0.0264,"d":"0.02640"},0.02678,1.85967,1.86431,1.87149,1.88183,{"v":1.886,"d":"1.88600"},1.89026,1.89147,1.89777,{"v":1.898,"d":"1.89800"},1.90425,1.91666,1.91825,1.93218,1.94574,null,0.01877,{"v":8.43E-3,"d":"0.00843"},0.00774,0.01399,0.711,0.319,0.293,{"v":0.53,"d":"0.530"},0.03418,0.01552,0.01356,null,1.295,0.588,0.514,null,0.01998,0.01278,{"v":0.014,"d":"0.01400"},null,0.746,0.477,0.523,null,0.0009,{"v":3.477103,"d":"3.4771030"},{"v":-0.01493764,"d":"-1.4937640E-02"},{"v":0.040192699,"d":"4.0192699E-02"},{"v":1.8404932E-3,"d":"1.8404932E-03"},{"v":-1.0009344E-4,"d":"-1.0009344E-04"},{"v":1.4346776e-05,"d":"1.4346776E-05"},751,7,764,66,1253,486,{"v":0.29,"d":"0.290"},655,693,"-30/+70",57,"+100/+300",79,null,null,1,1,1,null,null,41,36,4.92,3,"","","","","","","","",0.136,0.455,0.715,0.843,0.905,0.938,0.967,0.979,0.986,{"v":0.99,"d":"0.990"},0.993,0.997,0.997,0.997,0.998,0.998,0.998,0.998,0.993,10,"","","","","","","","","",0.072,0.328,0.566,0.719,0.808,0.895,0.934,0.954,0.969,{"v":0.98,"d":"0.980"},0.991,0.992,0.992,0.994,0.994,0.998,0.998,0.977,{"v":2.02e-06,"d":"2.02E-06"},{"v":1.36e-08,"d":"1.36E-08"},{"v":-2.8e-10,"d":"-2.80E-10"},{"v":8.48e-07,"d":"8.48E-07"},{"v":8.18e-10,"d":"8.18E-10"},0.256,1.8,3.5,{"v":6,"d":"6.0"},3.2,5.1,7.9,{"v":3,"d":"3.0"},5.1,8.1,-0.7,0.9,3.3,1.3,3.2,5.9,1.6,3.6,6.6,"B","Schott Type"]
[119,911352,"K-LaSFn23",35.2,{"v":35,"d":"35.0"},0.02587,0.02622,1.87336,1.87789,1.88497,1.89514,1.89922,1.90341,{"v":1.9046,"d":"1.90460"},1.91077,{"v":1.911,"d":"1.91100"},1.91713,1.92928,1.93082,1.94437,1.95749,1.98129,0.01844,0.00827,0.00759,0.01372,0.713,{"v":0.32,"d":"0.320"},0.293,{"v":0.53,"d":"0.530"},0.03337,0.01509,0.01312,0.03692,{"v":1.29,"d":"1.290"},0.583,0.507,1.427,0.01963,0.01253,0.01369,0.05047,0.749,0.478,0.522,1.925,{"v":-1.9E-3,"d":"-0.0019"},3.5274271,{"v":-0.01463666,"d":"-1.4636660E-02"},{"v":0.040395739,"d":"4.0395739E-02"},{"v":0.0015517485,"d":"1.5517485E-03"},{"v":-4.6386509e-05,"d":"-4.6386509E-05"},{"v":9.1517458e-06,"d":"9.1517458E-06"},724,7,721,60,1240,479,0.295,714,750,"-30/+70",69,"+100/+300",88,null,null,1,1,1,null,null,41,36,{"v":4.9,"d":"4.90"},3,"","","","","","","",0.103,0.302,0.611,0.791,0.877,0.922,0.948,0.971,0.981,0.987,0.992,0.994,0.998,0.998,0.998,0.998,0.998,0.998,0.998,0.995,10,"","","","","","","","",0.018,0.193,0.458,0.646,0.763,0.837,0.908,0.939,{"v":0.96,"d":"0.960"},0.973,0.983,0.993,0.995,0.993,0.995,0.998,0.998,0.998,0.984,{"v":1.83e-08,"d":"1.83E-08"},{"v":1.49e-08,"d":"1.49E-08"},-2.69E-10,{"v":8.28e-07,"d":"8.28E-07"},{"v":7.87e-10,"d":"7.87E-10"},0.248,0.4,{"v":2,"d":"2.0"},4.4,1.8,3.7,6.2,1.8,3.7,6.5,-2.1,-0.6,1.7,{"v":0,"d":"0.0"},1.7,4.3,0.4,2.3,{"v":5,"d":"5.0"},null,"Schott Type"]
[120,717295,"K-SFLD1",29.5,29.3,0.02432,{"v":0.0247,"d":"0.02470"},1.68292,1.68701,1.69341,{"v":1.7027,"d":"1.70270"},1.70645,1.71031,1.71141,1.71715,1.71736,{"v":1.7231,"d":"1.72310"},1.73463,1.73611,1.74928,1.76237,null,{"v":0.0169,"d":"0.01690"},0.00761,0.00705,0.01279,0.695,0.313,{"v":0.29,"d":"0.290"},0.526,0.03192,0.01465,0.01309,null,1.313,0.602,0.538,null,{"v":0.018,"d":"0.01800"},0.01169,0.01301,null,0.729,0.473,0.527,null,0.0075,2.8465679,{"v":-0.01179579,"d":"-1.1795790E-02"},{"v":0.032766631,"d":"3.2766631E-02"},{"v":0.0014514223,"d":"1.4514223E-03"},{"v":-4.8225155e-05,"d":"-4.8225155E-05"},{"v":1.2981324E-5,"d":"1.2981324E-05"},597,6,636,177,881,360,0.225,618,653,"-30/+70",82,"+100/+300",97,null,null,1,1,1,null,42,null,36,3.03,3,"","","","","","","","",0.117,{"v":0.31,"d":"0.310"},0.646,0.835,0.915,{"v":0.95,"d":"0.950"},0.978,0.987,0.991,0.994,0.995,0.998,0.998,0.998,0.998,0.998,0.998,0.998,0.992,10,"","","","","","","","","",{"v":0.02,"d":"0.020"},0.233,0.549,0.744,0.844,0.928,0.959,0.971,0.981,0.985,0.993,0.996,0.995,0.998,0.998,0.998,0.998,0.976,{"v":-2e-06,"d":"-2.00E-06"},{"v":1.26E-8,"d":"1.26E-08"},-4.49E-10,{"v":9.35e-07,"d":"9.35E-07"},{"v":1.09E-9,"d":"1.09E-09"},{"v":0.27,"d":"0.270"},-1.2,0.3,2.7,0.6,2.3,{"v":5,"d":"5.0"},0.2,{"v":2,"d":"2.0"},4.9,-3.4,{"v":-2,"d":"-2.0"},0.3,-1.1,0.5,3.2,-1.1,0.7,3.6]
[121,648339,"K-SFLD2",33.9,33.6,0.01912,0.01941,null,null,1.62839,1.63601,1.63902,{"v":1.6421,"d":"1.64210"},1.64297,1.64752,1.64769,1.65221,1.66122,1.66238,1.67253,1.68246,null,0.01371,0.00609,0.00559,0.01011,0.717,0.319,0.292,0.529,0.02484,0.01131,0.00993,null,1.299,0.592,0.519,null,0.01458,0.00924,0.01017,null,0.751,0.476,0.524,null,0.0049,2.6390073,{"v":-0.011704695,"d":"-1.1704695E-02"},{"v":0.024198189,"d":"2.4198189E-02"},{"v":1.25366E-3,"d":"1.2536600E-03"},{"v":-5.1544035e-05,"d":"-5.1544035E-05"},{"v":7.7549405E-6,"d":"7.7549405E-06"},547,5,599,173,806,331,0.219,591,626,"-30/+70",87,"+100/+300",102,null,null,1,1,1,null,40,null,36,2.78,3,"","","","","","","","",0.148,0.477,0.761,0.893,0.947,0.972,0.988,0.992,0.994,0.995,0.997,0.998,0.998,0.998,0.998,0.998,0.998,0.998,{"v":0.99,"d":"0.990"},10,"","","","","","","","","",0.084,0.403,0.688,0.836,{"v":0.91,"d":"0.910"},{"v":0.96,"d":"0.960"},0.975,0.982,0.986,{"v":0.99,"d":"0.990"},0.996,0.996,0.996,0.998,0.998,0.998,0.998,0.968]
[122,755275,"K-SFLD4",27.5,27.3,0.02745,0.02792,1.71749,1.72176,{"v":1.7286,"d":"1.72860"},{"v":1.7388,"d":"1.73880"},1.74298,{"v":1.7473,"d":"1.74730"},1.74853,1.75496,{"v":1.7552,"d":"1.75520"},1.76167,1.77475,1.77645,1.79156,1.80668,null,{"v":0.0187,"d":"0.01870"},{"v":0.0085,"d":"0.00850"},{"v":0.0079,"d":"0.00790"},0.01437,0.681,{"v":0.31,"d":"0.310"},0.288,0.523,0.03636,0.01681,0.01512,null,1.325,0.612,0.551,null,0.01993,0.01314,0.01478,null,0.714,0.471,0.529,null,0.0145,2.9621759,{"v":-0.011836005,"d":"-1.1836005E-02"},{"v":0.037648353,"d":"3.7648353E-02"},{"v":0.0015341601,"d":"1.5341601E-03"},{"v":-1.0776303E-5,"d":"-1.0776303E-05"},{"v":1.378924e-05,"d":"1.3789240E-05"},594,6,606,188,883,356,0.238,613,653,"-30/+70",86,"+100/+300",91,null,null,1,1,1,null,44,null,37,3.19,3,"","","","","","","","","",0.133,0.447,0.709,0.848,0.917,{"v":0.97,"d":"0.970"},0.985,0.989,0.993,0.995,0.998,0.998,0.998,0.998,0.998,0.998,0.998,0.996,10,"","","","","","","","","","",0.068,0.318,0.579,0.751,0.904,{"v":0.95,"d":"0.950"},0.966,0.977,0.985,0.994,0.994,0.994,0.995,0.995,0.998,0.998,0.987,{"v":-2.91e-06,"d":"-2.91E-06"},{"v":1.97e-08,"d":"1.97E-08"},{"v":-3.23e-10,"d":"-3.23E-10"},{"v":8.95e-07,"d":"8.95E-07"},{"v":9.72e-10,"d":"9.72E-10"},0.291,-1.7,-0.1,2.6,{"v":0,"d":"0.0"},1.7,4.8,0.1,{"v":2,"d":"2.0"},5.4,-3.9,-2.5,0.2,-1.7,{"v":0,"d":"0.0"},{"v":3,"d":"3.0"},-1.2,0.6,{"v":4,"d":"4.0"}]
[123,673322,"K-SFLD5",32.2,31.9,0.02089,0.02121,null,null,1.65175,1.65998,1.66326,1.66661,1.66756,1.67251,{"v":1.6727,"d":"1.67270"},1.67763,{"v":1.6875,"d":"1.68750"},1.68877,1.69998,1.71101,null,0.01486,0.00663,0.00609,0.01102,0.711,0.317,0.292,0.528,0.02728,0.01248,0.01103,null,1.306,0.597,0.528,null,0.01581,0.01007,0.01114,null,0.745,0.475,0.525,null,{"v":0.007,"d":"0.0070"},2.7102301,{"v":-0.010851642,"d":"-1.0851642E-02"},{"v":0.029534854,"d":"2.9534854E-02"},{"v":0.00041107114,"d":"4.1107114E-04"},{"v":9.7348452E-5,"d":"9.7348452E-05"},{"v":8.8402787e-07,"d":"8.8402787E-07"},489,5,515,195,824,334,0.232,528,557,"-30/+70",92,"+100/+300",116,null,null,2,1,null,null,41,null,36,2.85,10,"","","","","","","","","",{"v":0.13,"d":"0.130"},{"v":0.47,"d":"0.470"},0.709,0.822,0.881,0.931,0.952,0.963,0.971,0.979,0.988,0.988,0.988,{"v":0.99,"d":"0.990"},0.996,0.997,0.997,0.981,25,"","","","","","","","","","",0.152,0.424,0.613,0.728,0.836,0.885,0.909,{"v":0.93,"d":"0.930"},0.948,0.972,0.972,0.976,0.976,0.989,0.993,0.992,0.953]
[124,805254,"K-SFLD6",25.4,25.2,0.03171,0.03225,1.76282,1.76735,1.77489,1.78642,1.79117,{"v":1.7961,"d":"1.79610"},1.79751,1.80491,1.80518,1.81266,1.82781,1.82976,{"v":1.8473,"d":"1.84730"},1.86491,null,0.02121,0.00968,0.00908,0.01656,0.669,0.305,0.286,0.522,0.04212,0.01949,0.01761,null,1.328,0.615,0.555,null,0.02262,0.01515,{"v":0.0171,"d":"0.01710"},null,0.701,{"v":0.47,"d":"0.470"},{"v":0.53,"d":"0.530"},null,0.0136,3.1176009,{"v":-0.012108189,"d":"-1.2108189E-02"},{"v":0.044689743,"d":"4.4689743E-02"},{"v":0.0016574765,"d":"1.6574765E-03"},{"v":4.1984442e-05,"d":"4.1984442E-05"},{"v":1.29135e-05,"d":"1.2913500E-05"},479,5,505,175,943,373,0.263,609,633,"-30/+70",93,"+100/+300",107,null,null,1,1,1,null,45,null,37,{"v":3.4,"d":"3.40"},10,null,"","",null,"","","","","","",0.138,0.482,0.694,0.795,0.884,0.923,0.943,0.957,0.965,0.982,0.985,0.988,0.991,0.995,0.995,0.994,0.974,25,"","","","","","","","","","","",0.161,0.402,0.564,0.736,{"v":0.82,"d":"0.820"},0.864,0.896,0.916,0.957,0.964,0.971,0.978,{"v":0.99,"d":"0.990"},{"v":0.99,"d":"0.990"},0.988,0.937,{"v":-6.59e-06,"d":"-6.59E-06"},{"v":1.77E-8,"d":"1.77E-08"},{"v":-2.13e-10,"d":"-2.13E-10"},{"v":1.11E-6,"d":"1.11E-06"},{"v":8.72e-10,"d":"8.72E-10"},0.277,-3.3,-1.4,1.9,-2.2,{"v":0,"d":"0.0"},3.6,{"v":-2,"d":"-2.0"},0.3,4.2,-5.7,-3.8,-0.6,-3.9,-1.8,1.7,-3.3,-1.1,2.7]
[125,689311,"K-SFLD8",31.1,30.9,0.02214,0.02248,1.65698,{"v":1.6609,"d":"1.66090"},1.66695,1.67552,1.67896,1.68249,{"v":1.6835,"d":"1.68350"},1.68874,1.68893,1.69416,1.70463,1.70598,1.71788,1.72964,null,0.01554,0.00697,0.00644,0.01167,0.702,0.315,0.291,0.527,0.02895,0.01325,0.01176,null,1.308,0.598,0.531,null,0.01655,0.01066,0.01182,null,0.736,0.474,0.526,null,0.0062,2.7609221,{"v":-0.011601354,"d":"-1.1601354E-02"},{"v":0.029309701,"d":"2.9309701E-02"},{"v":0.0012957192,"d":"1.2957192E-03"},{"v":-3.6971081e-05,"d":"-3.6971081E-05"},{"v":9.8723481e-06,"d":"9.8723481E-06"},529,5,599,158,853,349,0.222,618,653,"-30/+70",80,"+100/+300",97,null,null,1,1,1,null,40,null,36,2.94,10,"","","","","","","","","",{"v":0.01,"d":"0.010"},0.216,0.566,0.774,0.869,0.934,0.955,0.961,0.968,0.974,0.983,0.983,0.983,0.984,0.991,0.993,0.991,0.975,25,"","","","","","","","","","",0.021,0.241,0.528,0.704,0.844,0.891,0.906,0.923,0.937,0.959,0.959,0.959,0.961,0.978,0.983,0.978,0.938,{"v":-9.37e-07,"d":"-9.37E-07"},{"v":1.62e-08,"d":"1.62E-08"},{"v":-1.83e-10,"d":"-1.83E-10"},{"v":7.05e-07,"d":"7.05E-07"},{"v":1.05e-09,"d":"1.05E-09"},0.299,0.3,1.4,3.5,1.1,2.4,4.9,1.2,2.7,5.4,-1.9,-0.9,1.2,-0.5,0.7,3.1,-0.1,1.4,4.1]
[126,689312,"K-SFLD8W",31.2,30.9,0.02211,0.02245,1.65716,1.66109,1.66713,{"v":1.6757,"d":"1.67570"},1.67914,1.68267,1.68367,1.68891,{"v":1.6891,"d":"1.68910"},1.69432,1.70478,1.70612,1.71801,1.72976,null,0.01554,0.00697,6.43E-3,0.01165,0.703,0.315,0.291,0.527,0.02891,0.01323,0.01175,null,1.308,0.598,0.531,null,0.01654,0.01065,{"v":0.0118,"d":"0.01180"},null,0.737,0.474,0.526,null,{"v":6.3E-3,"d":"0.0063"},2.7616037,{"v":-0.011625188,"d":"-1.1625188E-02"},{"v":0.029251663,"d":"2.9251663E-02"},{"v":1.3183689E-3,"d":"1.3183689E-03"},{"v":-4.4020904e-05,"d":"-4.4020904E-05"},{"v":1.048639e-05,"d":"1.0486390E-05"},537,5,519,140,885,355,0.247,611,655,"-30/+70",78,"+100/+300",93,null,null,1,1,1,null,40,null,36,2.94,3,{"$nulls":8},0.085,0.352,{"v":0.72,"d":"0.720"},0.887,0.949,0.973,{"v":0.99,"d":"0.990"},0.995,0.996,0.998,0.998,0.998,0.998,0.998,0.998,0.998,0.998,0.998,0.994,10,{"$nulls":9},0.031,0.335,0.671,0.839,0.914,0.966,0.983,0.988,0.992,0.993,0.996,0.998,0.998,0.998,0.998,0.998,0.995,0.979,{"v":-1.03e-06,"d":"-1.03E-06"},{"v":9.91e-09,"d":"9.91E-09"},-1.57E-10,{"v":8.38e-07,"d":"8.38E-07"},2.42e-09,0.279,0.7,1.8,3.6,1.1,2.6,{"v":5,"d":"5.0"},{"v":1,"d":"1.0"},2.8,5.8,-1.6,-0.5,1.2,-0.5,0.9,3.3,-0.2,1.5,4.5]
[127,728284,"K-SFLD10",28.4,28.2,{"v":0.0256,"d":"0.02560"},0.02601,null,null,1.70328,1.71291,1.71682,1.72086,1.72202,1.72803,1.72825,1.73429,1.74646,1.74803,1.76201,1.77599,1.80259,0.01758,0.00795,0.00739,0.01343,0.687,0.311,0.289,0.525,0.03376,0.01555,0.01398,0.04058,1.319,0.607,0.546,1.585,0.01874,0.01227,0.01374,0.05456,{"v":0.72,"d":"0.720"},0.472,0.528,2.098,0.0106,2.8794157,{"v":-0.012203687,"d":"-1.2203687E-02"},{"v":0.03351206,"d":"3.3512060E-02"},{"v":1.8761149E-3,"d":"1.8761149E-03"},{"v":-9.8708915e-05,"d":"-9.8708915E-05"},{"v":1.7667333E-5,"d":"1.7667333E-05"},518,5,480,150,908,369,0.232,581,613,"-30/+70",76,"+100/+300",98,null,null,1,1,null,null,43,null,37,3.07,10,"","","","","","","","","",0.003,0.182,{"v":0.36,"d":"0.360"},0.402,0.768,0.907,0.951,0.966,0.975,0.981,{"v":0.99,"d":"0.990"},0.991,0.991,0.991,0.994,0.998,0.996,0.979,25,"","","","","","","","","","",0.004,0.078,0.298,0.518,0.783,0.884,0.918,0.939,0.954,0.973,0.977,0.977,0.977,0.985,0.996,0.992,{"v":0.95,"d":"0.950"}]
[128,785259,"K-SFLD11",25.9,25.7,{"v":0.0303,"d":"0.03030"},0.03081,1.74389,1.74835,1.75569,1.76677,1.77131,1.77604,{"v":1.7774,"d":"1.77740"},1.78447,1.78472,1.79187,1.80634,1.80821,1.82494,1.84179,null,0.02035,0.00927,0.00868,0.01583,0.672,0.306,0.286,0.522,0.04022,{"v":0.0186,"d":"0.01860"},0.01685,null,1.327,0.614,0.556,null,0.02171,0.01447,0.01634,null,0.705,{"v":0.47,"d":"0.470"},{"v":0.53,"d":"0.530"},null,0.0134,{"v":3.052913,"d":"3.0529130"},{"v":-0.012276955,"d":"-1.2276955E-02"},{"v":0.041487837,"d":"4.1487837E-02"},{"v":0.0019043764,"d":"1.9043764E-03"},{"v":-3.1653157e-05,"d":"-3.1653157E-05"},{"v":1.7320425e-05,"d":"1.7320425E-05"},522,5,541,170,929,368,0.262,609,640,"-30/+70",93,"+100/+300",105,null,null,1,1,1,null,44,null,37,{"v":3.3,"d":"3.30"},10,"","","","","","","","","","",0.107,{"v":0.47,"d":"0.470"},0.714,0.822,0.901,0.932,0.947,0.957,0.967,0.982,0.985,0.985,0.988,0.997,0.997,0.988,0.968,25,"","","","","","","","","","","",0.151,{"v":0.43,"d":"0.430"},0.613,0.771,0.838,0.874,0.896,{"v":0.92,"d":"0.920"},0.957,0.964,0.964,0.971,0.992,0.992,0.971,0.923,{"v":-5.51e-06,"d":"-5.51E-06"},{"v":1.82e-08,"d":"1.82E-08"},{"v":-3.64e-10,"d":"-3.64E-10"},{"v":1.08E-6,"d":"1.08E-06"},{"v":1.52e-09,"d":"1.52E-09"},{"v":0.28,"d":"0.280"},-3.3,-1.6,1.4,-1.5,0.5,{"v":4,"d":"4.0"},-1.5,0.8,4.7,-5.7,{"v":-4,"d":"-4.0"},-1.1,-3.2,-1.3,2.2,-2.9,-0.6,3.3]
[129,762265,"K-SFLD14",26.5,26.3,0.02873,0.02923,null,null,{"v":1.7341,"d":"1.73410"},1.74472,1.74907,1.75357,1.75485,1.76157,1.76182,1.76859,{"v":1.7823,"d":"1.78230"},1.78408,1.79995,1.81585,null,0.01947,0.00885,0.00825,0.01502,0.678,0.308,0.287,0.523,0.03813,0.01765,{"v":0.0159,"d":"0.01590"},null,1.327,0.614,0.553,null,0.02075,0.01374,0.01549,null,{"v":0.71,"d":"0.710"},{"v":0.47,"d":"0.470"},{"v":0.53,"d":"0.530"},null,0.0144,2.9787433,{"v":-0.011798697,"d":"-1.1798697E-02"},{"v":0.040432992,"d":"4.0432992E-02"},{"v":1.1404668E-3,"d":"1.1404668E-03"},{"v":8.4929619e-05,"d":"8.4929619E-05"},{"v":8.409647e-06,"d":"8.4096470E-06"},542,5,648,195,881,356,0.236,602,639,"-30/+70",85,"+100/+300",102,null,null,1,1,1,null,43,null,37,3.15,10,"","","","","","","","","","",0.168,0.521,0.744,0.845,{"v":0.92,"d":"0.920"},0.944,0.957,0.968,0.975,0.988,{"v":0.99,"d":"0.990"},{"v":0.99,"d":"0.990"},{"v":0.99,"d":"0.990"},0.998,0.998,0.996,0.975,25,"","","","","","","","","","",0.011,0.196,0.478,0.657,0.812,0.867,0.896,0.922,{"v":0.94,"d":"0.940"},0.972,0.975,0.968,0.976,0.996,0.996,0.991,0.938,{"v":-4.13e-06,"d":"-4.13E-06"},{"v":1.55E-8,"d":"1.55E-08"},-2.99E-10,{"v":9.65e-07,"d":"9.65E-07"},{"v":1.53e-09,"d":"1.53E-09"},{"v":0.29,"d":"0.290"},{"v":-2,"d":"-2.0"},-0.5,2.3,-0.7,1.2,4.5,-0.7,1.4,5.1,-4.3,-2.9,-0.2,-2.4,-0.6,2.7,{"v":-2,"d":"-2.0"},{"v":0,"d":"0.0"},3.7]
[130,847238,"K-SFLDn3",23.8,23.6,0.03553,0.03616,1.79991,1.80484,1.81306,1.82575,1.83104,1.83654,1.83812,1.84639,{"v":1.8467,"d":"1.84670"},1.85506,1.87207,1.87428,1.89409,1.91413,null,0.02348,0.01079,0.01016,0.01852,{"v":0.66085,"d":"0.661"},{"v":0.30369,"d":"0.304"},{"v":0.28596,"d":"0.286"},{"v":0.52125,"d":"0.521"},0.04739,0.02202,0.02004,null,{"v":1.3338,"d":"1.334"},{"v":0.61976,"d":"0.620"},{"v":0.56403,"d":"0.564"},null,0.02506,0.01694,0.01922,null,{"v":0.69303,"d":"0.693"},{"v":0.46847,"d":"0.468"},{"v":0.53153,"d":"0.532"},null,0.0156,3.2514481,{"v":-0.013518435,"d":"-1.3518435E-02"},{"v":0.048164106,"d":"4.8164106E-02"},{"v":3.0770868E-3,"d":"3.0770868E-03"},{"v":-1.6501402E-4,"d":"-1.6501402E-04"},{"v":3.116076e-05,"d":"3.1160760E-05"},495,5,468,170,958,377,{"v":0.27,"d":"0.270"},604,646,"-30/+70",86,"+100/+300",106,null,null,1,1,1,null,null,41,37,3.49,3,{"$nulls":8},0.089,0.268,{"v":0.53,"d":"0.530"},0.764,0.878,0.929,0.969,0.983,{"v":0.99,"d":"0.990"},0.993,0.995,0.998,0.998,0.998,0.998,0.998,0.998,0.998,0.993,10,{"$nulls":9},0.012,0.121,0.407,0.648,0.783,0.902,0.944,0.966,0.977,0.983,0.992,0.992,0.995,0.997,0.998,0.998,0.998,0.978,{"v":-5.35e-06,"d":"-5.35E-06"},{"v":1.43e-08,"d":"1.43E-08"},{"v":-2.48e-10,"d":"-2.48E-10"},{"v":1.02E-6,"d":"1.02E-06"},{"v":9.91e-10,"d":"9.91E-10"},0.296,-2.7,-0.8,2.9,-1.5,0.7,4.7,-1.6,0.8,5.2,-5.1,-3.3,0.2,-3.3,-1.2,2.8,-2.9,-0.6,3.7]
[131,847238,"K-SFLDn3W",23.8,23.6,0.03552,0.03616,1.79993,1.80483,1.81306,1.82578,1.83106,1.83656,1.83813,1.84639,{"v":1.8467,"d":"1.84670"},1.85506,1.87208,1.87429,1.89412,1.91411,null,{"v":0.0235,"d":"0.02350"},0.01078,0.01014,{"v":0.0185,"d":"0.01850"},0.662,0.303,0.285,0.521,0.04742,0.02204,0.01999,null,1.335,{"v":0.62,"d":"0.620"},0.563,null,0.02507,0.01693,0.01923,null,0.693,0.468,0.532,null,0.0159,3.2497343,{"v":-0.01306627,"d":"-1.3066270E-02"},{"v":0.050214784,"d":"5.0214784E-02"},{"v":2.1132827E-3,"d":"2.1132827E-03"},{"v":2.6714562e-05,"d":"2.6714562E-05"},{"v":1.7728631E-5,"d":"1.7728631E-05"},482,5,449,170,956,376,{"v":0.27,"d":"0.270"},605,637,"-30/+70",84,"+100/+300",108,null,null,1,1,1,null,null,40,37,3.49,3,"","","","","","","","","",{"v":0.11,"d":"0.110"},0.522,0.803,0.906,0.946,0.976,0.987,0.992,0.994,0.996,0.998,0.998,0.998,0.998,0.998,0.998,0.998,0.994,10,"","","","","","","","","","",0.115,0.482,{"v":0.72,"d":"0.720"},0.832,0.924,0.957,0.972,0.981,0.986,0.995,0.995,0.996,0.997,0.998,0.998,0.998,0.979,{"v":-6.01e-06,"d":"-6.01E-06"},{"v":1.7E-8,"d":"1.70E-08"},{"v":-6.85e-11,"d":"-6.85E-11"},{"v":1.12e-06,"d":"1.12E-06"},{"v":1.39E-9,"d":"1.39E-09"},0.291,-2.4,-0.4,3.4,-1.9,0.4,4.7,-1.5,1.1,5.8,-4.9,-2.9,0.7,-3.7,-1.4,2.7,-2.9,-0.4,4.3]
[132,"007262","K-BOC30",26.2,{"v":26,"d":"26.0"},0.03845,{"v":0.0391,"d":"0.03910"},1.95576,1.96107,1.97003,1.98396,1.98975,1.99575,1.99747,2.00647,{"v":2.0068,"d":"2.00680"},2.01587,{"v":2.0342,"d":"2.03420"},2.03657,2.05766,2.07869,null,0.02572,0.01179,0.01105,0.02012,0.669,0.307,0.287,0.523,0.05086,0.02346,null,null,1.323,{"v":0.61,"d":"0.610"},null,null,0.02744,{"v":0.0184,"d":"0.01840"},{"v":0.0207,"d":"0.02070"},null,0.702,0.471,0.529,null,0.0099,3.8356956,{"v":-0.015106203,"d":"-1.5106203E-02"},{"v":0.06003757,"d":"6.0037570E-02"},{"v":2.6135256E-3,"d":"2.6135256E-03"},{"v":-1.9280273e-05,"d":"-1.9280273E-05"},{"v":2.0127922e-05,"d":"2.0127922E-05"},566,6,558,84,1246,478,0.303,733,776,"-30/+70",70,"+100/+300",85,0.892,481,1,1,1,null,null,48,38,{"v":4.8,"d":"4.80"},3,"","","","","","","","","",0.069,0.235,{"v":0.45,"d":"0.450"},0.617,0.731,0.859,{"v":0.92,"d":"0.920"},0.948,0.965,0.976,0.991,0.994,0.995,0.996,0.998,0.998,0.998,0.996,10,"","","","","","","","","","","",0.069,0.201,0.352,0.602,0.757,0.838,0.888,0.922,0.972,0.982,0.984,0.988,0.994,0.998,0.998,0.987,{"v":-1.71e-06,"d":"-1.71E-06"},{"v":1.58e-08,"d":"1.58E-08"},{"v":-2.57e-10,"d":"-2.57E-10"},{"v":1.04E-6,"d":"1.04E-06"},{"v":1.1E-29,"d":"1.10E-29"},0.282,-0.9,1.4,5.4,0.7,3.3,7.7,0.8,3.6,8.3,-3.5,-1.3,2.5,-1.2,1.3,5.6,-0.7,{"v":2,"d":"2.0"},6.7]
[133,859330,"K-GIR79",{"v":33,"d":"33.0"},32.8,0.02601,{"v":0.0264,"d":"0.02640"},1.82418,1.82768,1.83378,1.84344,1.84745,1.85161,1.85279,1.85897,{"v":1.8592,"d":"1.85920"},1.86536,1.87762,1.87919,{"v":1.8929,"d":"1.89290"},1.90617,1.93019,0.01783,0.00817,0.00759,0.01375,0.686,0.314,0.292,0.529,{"v":0.0337,"d":"0.03370"},0.01528,0.01327,0.03729,1.296,0.587,{"v":0.51,"d":"0.510"},1.434,0.01901,0.01257,0.01383,{"v":0.051,"d":"0.05100"},{"v":0.72,"d":"0.720"},0.476,0.524,1.932,-0.0017,3.3309552,{"v":-0.0085102025,"d":"-8.5102025E-03"},{"v":0.040332166,"d":"4.0332166E-02"},{"v":1.4009819E-3,"d":"1.4009819E-03"},{"v":-1.9888108e-05,"d":"-1.9888108E-05"},{"v":7.117453e-06,"d":"7.1174530E-06"},510,5,508,196,882,342,0.289,649,705,"-30/+70",73,"+100/+300",91,0.727,426,1,4,1,null,null,45,35,5.17,3,"","","","","","","",0.117,0.348,0.533,0.649,0.735,0.803,0.855,0.916,0.945,0.963,0.975,0.985,0.996,0.998,0.998,0.998,0.998,0.998,0.998,0.998,10,"","","","","","","","",{"v":0.03,"d":"0.030"},0.122,0.237,0.358,0.482,0.594,0.746,0.829,0.882,0.918,0.951,0.988,0.996,0.995,0.996,0.997,0.997,0.997,0.997,{"v":7.26e-06,"d":"7.26E-06"},{"v":1.6e-08,"d":"1.60E-08"},{"v":-2.45e-10,"d":"-2.45E-10"},{"v":1.26E-6,"d":"1.26E-06"},{"v":1.15E-9,"d":"1.15E-09"},{"v":0.23,"d":"0.230"},5.2,7.6,10.9,6.5,9.2,12.8,6.6,9.4,13.3,2.8,5.1,8.3,4.7,7.3,10.9,5.2,{"v":8,"d":"8.0"},11.8]
[134,751431,"K-GIR140",43.1,42.8,0.01743,0.01765,1.72651,1.72913,1.73354,1.74029,1.74306,1.74591,1.74672,1.75091,1.75106,1.75521,1.76334,1.76437,1.77325,1.78165,1.79635,0.01237,5.62E-3,0.00515,{"v":0.0093,"d":"0.00930"},{"v":0.71,"d":"0.710"},0.322,0.295,0.534,0.02219,0.00991,{"v":0.0084,"d":"0.00840"},{"v":0.0231,"d":"0.02310"},1.273,0.569,0.482,1.325,0.01318,0.00849,0.00916,0.03198,0.747,0.481,0.519,1.812,{"v":-0.004,"d":"-0.0040"},2.9854628,{"v":-0.0065859032,"d":"-6.5859032E-03"},{"v":0.026407911,"d":"2.6407911E-02"},{"v":0.00084695423,"d":"8.4695423E-04"},{"v":-3.2505558e-05,"d":"-3.2505558E-05"},{"v":3.1878545e-06,"d":"3.1878545E-06"},476,5,508,200,832,322,0.294,599,638,"-30/+70",59,"+100/+300",97,0.709,424,1,4,1,null,37,null,28,5.24,3,"",{"v":0.28,"d":"0.280"},0.509,0.652,0.716,{"v":0.86,"d":"0.860"},0.912,0.945,0.964,0.975,0.982,{"v":0.99,"d":"0.990"},0.992,0.994,0.996,0.998,0.998,0.998,0.998,0.998,0.998,0.998,0.998,0.998,0.998,0.998,0.998,10,"",0.014,0.105,0.241,0.329,0.606,0.736,0.829,0.888,{"v":0.92,"d":"0.920"},0.942,0.968,0.975,0.983,0.989,0.994,0.998,0.998,0.998,0.998,0.998,0.998,0.998,0.998,0.998,0.998,0.998,{"v":5.13E-6,"d":"5.13E-06"},{"v":1.39E-8,"d":"1.39E-08"},{"v":-3.39e-10,"d":"-3.39E-10"},{"v":9.92e-07,"d":"9.92E-07"},{"v":9.74e-10,"d":"9.74E-10"},0.216,3.2,4.9,6.9,4.7,6.5,8.8,4.5,6.4,8.9,0.9,2.5,4.5,{"v":3,"d":"3.0"},4.7,{"v":7,"d":"7.0"},3.2,5.1,7.5,"C"]
[135,425978,"K-FIR98UV",97.8,97.4,0.00435,0.00438,1.41742,1.41869,1.42041,{"v":1.4225,"d":"1.42250"},1.42327,1.42404,1.42425,1.42533,1.42537,1.42641,1.42839,1.42863,1.43071,1.43262,1.43583,3.63E-3,0.00154,1.33E-3,0.00237,0.834,0.354,0.306,0.545,0.00534,2.32E-3,1.91E-3,0.00512,1.228,0.533,0.439,1.177,0.00384,2.16E-3,0.00222,{"v":0.0072,"d":"0.00720"},0.877,0.493,0.507,1.644,0.0533,2.0158016,{"v":-0.0038179076,"d":"-3.8179076E-03"},{"v":5.8067887E-3,"d":"5.8067887E-03"},{"v":4.2558748e-05,"d":"4.2558748E-05"},{"v":7.6622455e-07,"d":"7.6622455E-07"},{"v":1.6716816e-09,"d":"1.6716816E-09"},351,4,356,390,712,276,0.288,427,447,"-30/+70",130,"+100/+300",163,0.867,707,2,4,1,null,22,null,null,3.75,3,0.995,0.998,0.998,0.998,0.998,0.998,0.998,0.998,0.998,0.998,0.998,0.998,0.998,0.998,0.998,0.998,0.998,0.998,0.998,0.998,0.998,0.998,0.998,0.998,0.998,0.998,0.998,10,0.993,0.997,0.998,0.998,0.998,0.998,0.998,0.998,0.998,0.998,0.998,0.998,0.998,0.998,0.998,0.998,0.998,0.998,0.998,0.998,0.998,0.998,0.998,0.998,0.998,0.998,0.998,{"v":-2.03e-05,"d":"-2.03E-05"},{"v":-7.73e-09,"d":"-7.73E-09"},{"v":1.17e-11,"d":"1.17E-11"},{"v":3.55e-07,"d":"3.55E-07"},7.78E-10,0.111,{"v":-5,"d":"-5.0"},-4.8,-4.6,-5.7,-5.5,-5.2,-6.3,{"v":-6,"d":"-6.0"},-5.6,-6.9,-6.7,-6.5,-7.1,-6.9,-6.7,-7.3,-7.1,-6.8,"B","Optical Glass for Precision Molding"]
[136,414010,"K-FIR100UV",{"v":101,"d":"101.0"},100.5,{"v":0.0041,"d":"0.00410"},4.13E-3,1.40621,1.40748,1.40917,1.41118,1.41191,1.41264,1.41284,1.41386,{"v":1.4139,"d":"1.41390"},1.41488,1.41674,1.41697,1.41893,1.42073,1.42375,3.47E-3,0.00146,0.00126,0.00224,0.846,0.356,0.307,0.546,0.00503,0.00219,{"v":1.8E-3,"d":"0.00180"},0.00482,1.227,0.534,0.439,1.176,0.00367,0.00204,0.00209,0.00678,0.889,0.494,0.506,1.642,0.0598,1.9845467,{"v":-0.0039034211,"d":"-3.9034211E-03"},{"v":5.3331804E-3,"d":"5.3331804E-03"},{"v":5.5561154E-5,"d":"5.5561154E-05"},{"v":-4.9201283e-07,"d":"-4.9201283E-07"},{"v":2.6560523e-08,"d":"2.6560523E-08"},321,3,307,380,728,280,0.298,427,453,"-30/+70",129,"+100/+300",160,0.898,730,3,3,1,null,20,null,null,3.64,3,0.998,0.998,0.998,0.998,0.998,0.998,0.998,0.998,0.998,0.998,0.998,0.998,0.998,0.998,0.998,0.998,0.998,0.998,0.998,0.998,0.998,0.998,0.998,0.998,0.998,0.998,0.998,10,0.998,0.998,0.998,0.998,0.998,0.998,0.998,0.998,0.998,0.998,0.998,0.998,0.998,0.998,0.998,0.998,0.998,0.998,0.998,0.998,0.998,0.998,0.998,0.998,0.998,0.998,0.998,{"v":-1.94e-05,"d":"-1.94E-05"},{"v":-3.34E-9,"d":"-3.34E-09"},1.68E-11,{"v":3.3e-07,"d":"3.30E-07"},{"v":8.86e-10,"d":"8.86E-10"},{"v":0.1,"d":"0.100"},-4.7,-4.5,-4.3,-5.3,-5.1,-4.8,-5.7,-5.4,-5.1,-6.6,-6.4,-6.3,-6.7,-6.5,-6.3,-6.7,-6.5,-6.2,null,"Optical Glass for Precision Molding"]

{"sheet":"Calc","index":1,"n_rows":30,"n_cols":5,"rows_kept":30}
["W (nm)","n","k","W (nm)","t (10 mm)"]
[365,null,{"v":7.76582063826267e-06,"d":"7.7658E-06"},270]
[404.7,1.86491,{"v":6.55194987658622e-07,"d":"6.5519E-07"},280,""]
[435.8,{"v":1.8473,"d":"1.84730"},{"v":3.0878562721146185E-7,"d":"3.0879E-07"},290,""]
[480,1.82976,{"v":1.6788384380372345E-7,"d":"1.6788E-07"},300]
[486.1,1.82781,{"v":1.6016726884786855E-7,"d":"1.6017E-07"},310,""]
[546.1,1.81266,{"v":8.48076570978353e-08,"d":"8.4808E-08"},320,""]
[587.6,1.80518,{"v":7.420418707777173E-8,"d":"7.4204E-08"},330,""]
[589.3,1.80491,{"v":7.39329138999626E-8,"d":"7.3933E-08"},340,""]
[643.9,1.79751,{"v":6.3758337643718212E-8,"d":"6.3758E-08"},350,""]
[656.3,{"v":1.7961,"d":"1.79610"},{"v":6.10533366084995e-08,"d":"6.1053E-08"},360,""]
[706.5,1.79117,{"v":4.9353567344226372E-8,"d":"4.9354E-08"},370,0.138]
[768.2,1.78642,{"v":3.8462367102224408E-8,"d":"3.8462E-08"},380,0.482]
[1014,1.77489,{"v":4.0446979999667161E-8,"d":"4.0447E-08"},390,0.694]
[1308.5,1.76735,{"v":5.8106200865241484E-8,"d":"5.8106E-08"},400,0.795]
[1548.1,1.76282,{"v":9.8007654637059133E-8,"d":"9.8008E-08"},420,0.884]
[{"$nulls":3},440,0.923]
[null,"Sumita Glass K-SFLD6",null,460,0.943]
[{"$nulls":3},480,0.957]
[null,"SELLG2",null,500,0.965]
["A0 (A)",{"v":3.1176009,"d":"3.1176E+00"},null,550,0.982]
["A1 (B)",{"v":-0.012108189,"d":"-1.2108E-02"},null,600,0.985]
["A2 (C)",{"v":0.044689743,"d":"4.4690E-02"},null,650,0.988]
["A3 (D)",{"v":0.0016574765,"d":"1.6575E-03"},null,700,0.991]
["A4 (E)",{"v":4.1984442e-05,"d":"4.1984E-05"},null,800,0.995]
["A5 (F)",{"v":1.29135e-05,"d":"1.2914E-05"},null,1060,0.995]
[{"$nulls":3},1500,0.994]
[{"$nulls":3},2000,0.974]
[]
[null,null,"C:\\Winfilm\\Index\\Sumita Glass","Index\\Sumita Glass"]